## Survey
﻿
Axis | Energy | Elements= | 2721
C:\Users\gkerherv\MEGA\XPS Others\Jona\Data\CC-A.DATA\Survey.VGD
Binding Energy (E)
eV |  | Counts / s
1350.08 |  | 111609
1349.58 |  | 109225
1349.08 |  | 109729
1348.58 |  | 110271
1348.08 |  | 108633
1347.58 |  | 107472
1347.08 |  | 110985
1346.58 |  | 110481
1346.08 |  | 110737
1345.58 |  | 110552
1345.08 |  | 111312
1344.58 |  | 110062
1344.08 |  | 108322
1343.58 |  | 110321
1343.08 |  | 110776
1342.58 |  | 112109
1342.08 |  | 109817
1341.58 |  | 110923
1341.08 |  | 106760
1340.58 |  | 108757
1340.08 |  | 108152
1339.58 |  | 107107
1339.08 |  | 107453
1338.58 |  | 106337
1338.08 |  | 107463
1337.58 |  | 107626
1337.08 |  | 109826
1336.58 |  | 106945
1336.08 |  | 108152
1335.58 |  | 107280
1335.08 |  | 105925
1334.58 |  | 106398
1334.08 |  | 104342
1333.58 |  | 107266
1333.08 |  | 108253
1332.58 |  | 106468
1332.08 |  | 106505
1331.58 |  | 106679
1331.08 |  | 105673
1330.58 |  | 104241
1330.08 |  | 106665
1329.58 |  | 104953
1329.08 |  | 105799
1328.58 |  | 105160
1328.08 |  | 104108
1327.58 |  | 104338
1327.08 |  | 105457
1326.58 |  | 105614
1326.08 |  | 104088
1325.58 |  | 103468
1325.08 |  | 102917
1324.58 |  | 102867
1324.08 |  | 102789
1323.58 |  | 104493
1323.08 |  | 104815
1322.58 |  | 102737
1322.08 |  | 104022
1321.58 |  | 104264
1321.08 |  | 104709
1320.58 |  | 105342
1320.08 |  | 105281
1319.58 |  | 104194
1319.08 |  | 102576
1318.58 |  | 103135
1318.08 |  | 103555
1317.58 |  | 103460
1317.08 |  | 104344
1316.58 |  | 100796
1316.08 |  | 104509
1315.58 |  | 102616
1315.08 |  | 102757
1314.58 |  | 103539
1314.08 |  | 100787
1313.58 |  | 102163
1313.08 |  | 104409
1312.58 |  | 104839
1312.08 |  | 103565
1311.58 |  | 102447
1311.08 |  | 105637
1310.58 |  | 104095
1310.08 |  | 102014
1309.58 |  | 103615
1309.08 |  | 103310
1308.58 |  | 103899
1308.08 |  | 102114
1307.58 |  | 102789
1307.08 |  | 102364
1306.58 |  | 101010
1306.08 |  | 102231
1305.58 |  | 103081
1305.08 |  | 101145
1304.58 |  | 102234
1304.08 |  | 102462
1303.58 |  | 102759
1303.08 |  | 101528
1302.58 |  | 102039
1302.08 |  | 102444
1301.58 |  | 101674
1301.08 |  | 101601
1300.58 |  | 102442
1300.08 |  | 102821
1299.58 |  | 101070
1299.08 |  | 100767
1298.58 |  | 101786
1298.08 |  | 101349
1297.58 |  | 102046
1297.08 |  | 101029
1296.58 |  | 102851
1296.08 |  | 103255
1295.58 |  | 100392
1295.08 |  | 102480
1294.58 |  | 102408
1294.08 |  | 102569
1293.58 |  | 100839
1293.08 |  | 101629
1292.58 |  | 101531
1292.08 |  | 103443
1291.58 |  | 100470
1291.08 |  | 103395
1290.58 |  | 102580
1290.08 |  | 101407
1289.58 |  | 102147
1289.08 |  | 103547
1288.58 |  | 100543
1288.08 |  | 99079.6
1287.58 |  | 101287
1287.08 |  | 100706
1286.58 |  | 101431
1286.08 |  | 101759
1285.58 |  | 102255
1285.08 |  | 100761
1284.58 |  | 102684
1284.08 |  | 102106
1283.58 |  | 102238
1283.08 |  | 101325
1282.58 |  | 100834
1282.08 |  | 100827
1281.58 |  | 100581
1281.08 |  | 100999
1280.58 |  | 101475
1280.08 |  | 100798
1279.58 |  | 101283
1279.08 |  | 103433
1278.58 |  | 103015
1278.08 |  | 102412
1277.58 |  | 103092
1277.08 |  | 101521
1276.58 |  | 102848
1276.08 |  | 102798
1275.58 |  | 105054
1275.08 |  | 99263.7
1274.58 |  | 102491
1274.08 |  | 101401
1273.58 |  | 103059
1273.08 |  | 101578
1272.58 |  | 103650
1272.08 |  | 101810
1271.58 |  | 104094
1271.08 |  | 102862
1270.58 |  | 101862
1270.08 |  | 105506
1269.58 |  | 103325
1269.08 |  | 103245
1268.58 |  | 104009
1268.08 |  | 104783
1267.58 |  | 102062
1267.08 |  | 102194
1266.58 |  | 102657
1266.08 |  | 105146
1265.58 |  | 103002
1265.08 |  | 103971
1264.58 |  | 105605
1264.08 |  | 104118
1263.58 |  | 103960
1263.08 |  | 104043
1262.58 |  | 105206
1262.08 |  | 104841
1261.58 |  | 104824
1261.08 |  | 103556
1260.58 |  | 104570
1260.08 |  | 104331
1259.58 |  | 105327
1259.08 |  | 104791
1258.58 |  | 105841
1258.08 |  | 103741
1257.58 |  | 103798
1257.08 |  | 104677
1256.58 |  | 105309
1256.08 |  | 105014
1255.58 |  | 106086
1255.08 |  | 103644
1254.58 |  | 105654
1254.08 |  | 105328
1253.58 |  | 105968
1253.08 |  | 106495
1252.58 |  | 105358
1252.08 |  | 106429
1251.58 |  | 106572
1251.08 |  | 106415
1250.58 |  | 105533
1250.08 |  | 105546
1249.58 |  | 107352
1249.08 |  | 109407
1248.58 |  | 107209
1248.08 |  | 108919
1247.58 |  | 108323
1247.08 |  | 106753
1246.58 |  | 107545
1246.08 |  | 109386
1245.58 |  | 107380
1245.08 |  | 108252
1244.58 |  | 107937
1244.08 |  | 108811
1243.58 |  | 108860
1243.08 |  | 109084
1242.58 |  | 107287
1242.08 |  | 108519
1241.58 |  | 107079
1241.08 |  | 109039
1240.58 |  | 108713
1240.08 |  | 108900
1239.58 |  | 107932
1239.08 |  | 110053
1238.58 |  | 107484
1238.08 |  | 108551
1237.58 |  | 108690
1237.08 |  | 106157
1236.58 |  | 107636
1236.08 |  | 106207
1235.58 |  | 106414
1235.08 |  | 105723
1234.58 |  | 106373
1234.08 |  | 106291
1233.58 |  | 109081
1233.08 |  | 109234
1232.58 |  | 108834
1232.08 |  | 109131
1231.58 |  | 108905
1231.08 |  | 111313
1230.58 |  | 113705
1230.08 |  | 113651
1229.58 |  | 114243
1229.08 |  | 115881
1228.58 |  | 119368
1228.08 |  | 119457
1227.58 |  | 118472
1227.08 |  | 119586
1226.58 |  | 118229
1226.08 |  | 118330
1225.58 |  | 118122
1225.08 |  | 117962
1224.58 |  | 115816
1224.08 |  | 115412
1223.58 |  | 115770
1223.08 |  | 112296
1222.58 |  | 111921
1222.08 |  | 110443
1221.58 |  | 110781
1221.08 |  | 108133
1220.58 |  | 106127
1220.08 |  | 103529
1219.58 |  | 101745
1219.08 |  | 99153.4
1218.58 |  | 99537.3
1218.08 |  | 98264
1217.58 |  | 95284
1217.08 |  | 94532.8
1216.58 |  | 95260.4
1216.08 |  | 91622.3
1215.58 |  | 91899.3
1215.08 |  | 90674
1214.58 |  | 89050.9
1214.08 |  | 85539.2
1213.58 |  | 86809.3
1213.08 |  | 87641.2
1212.58 |  | 85525.2
1212.08 |  | 86103.2
1211.58 |  | 84193.2
1211.08 |  | 84727.3
1210.58 |  | 85645.5
1210.08 |  | 84761.3
1209.58 |  | 84170.7
1209.08 |  | 84982.5
1208.58 |  | 86026
1208.08 |  | 84038.3
1207.58 |  | 84317.7
1207.08 |  | 83694.4
1206.58 |  | 84454.9
1206.08 |  | 83351
1205.58 |  | 83663.3
1205.08 |  | 82489
1204.58 |  | 83415.6
1204.08 |  | 85176.9
1203.58 |  | 85501.1
1203.08 |  | 83571.4
1202.58 |  | 85226.2
1202.08 |  | 82675.3
1201.58 |  | 85463
1201.08 |  | 84097.4
1200.58 |  | 82526.7
1200.08 |  | 84061.1
1199.58 |  | 82789.4
1199.08 |  | 84384.5
1198.58 |  | 85732.2
1198.08 |  | 83575.6
1197.58 |  | 82659.2
1197.08 |  | 85581.7
1196.58 |  | 84373.8
1196.08 |  | 85750.1
1195.58 |  | 84129.7
1195.08 |  | 83732.2
1194.58 |  | 83529.8
1194.08 |  | 85218.2
1193.58 |  | 83709.4
1193.08 |  | 84091.2
1192.58 |  | 85074.2
1192.08 |  | 84989
1191.58 |  | 85271.4
1191.08 |  | 85777.3
1190.58 |  | 85550.1
1190.08 |  | 85144.1
1189.58 |  | 84578.9
1189.08 |  | 85322.7
1188.58 |  | 84648.7
1188.08 |  | 83922
1187.58 |  | 83278.3
1187.08 |  | 85993.9
1186.58 |  | 85417.4
1186.08 |  | 84846.2
1185.58 |  | 84639.1
1185.08 |  | 85732.4
1184.58 |  | 86245.1
1184.08 |  | 85983.3
1183.58 |  | 85523.6
1183.08 |  | 85261.3
1182.58 |  | 84905.3
1182.08 |  | 85656.1
1181.58 |  | 84911
1181.08 |  | 85131.6
1180.58 |  | 85392.1
1180.08 |  | 84719.8
1179.58 |  | 85638.8
1179.08 |  | 85058.4
1178.58 |  | 86248.7
1178.08 |  | 85911
1177.58 |  | 85063.8
1177.08 |  | 85854
1176.58 |  | 85785.4
1176.08 |  | 86427.8
1175.58 |  | 85368.8
1175.08 |  | 86307.7
1174.58 |  | 86829.5
1174.08 |  | 86714.3
1173.58 |  | 85324.2
1173.08 |  | 86601.7
1172.58 |  | 86352.3
1172.08 |  | 85470.1
1171.58 |  | 86111.2
1171.08 |  | 87009
1170.58 |  | 85114.7
1170.08 |  | 86503.7
1169.58 |  | 86907.8
1169.08 |  | 87213.2
1168.58 |  | 84788.1
1168.08 |  | 86299.3
1167.58 |  | 87156.2
1167.08 |  | 87336.8
1166.58 |  | 86256.7
1166.08 |  | 85997.3
1165.58 |  | 87590.4
1165.08 |  | 86787
1164.58 |  | 86677.3
1164.08 |  | 87427.3
1163.58 |  | 86794.6
1163.08 |  | 86003.7
1162.58 |  | 87822.8
1162.08 |  | 86817.1
1161.58 |  | 87470
1161.08 |  | 87033.3
1160.58 |  | 87691.1
1160.08 |  | 87596.6
1159.58 |  | 88312.1
1159.08 |  | 86996.3
1158.58 |  | 87033.5
1158.08 |  | 89853.8
1157.58 |  | 88528.4
1157.08 |  | 87785.5
1156.58 |  | 88383.8
1156.08 |  | 87082.9
1155.58 |  | 86913.6
1155.08 |  | 86784
1154.58 |  | 88648.7
1154.08 |  | 89025.1
1153.58 |  | 87978.3
1153.08 |  | 87074.9
1152.58 |  | 88372.3
1152.08 |  | 89453.3
1151.58 |  | 88987.1
1151.08 |  | 87650.4
1150.58 |  | 88494.6
1150.08 |  | 89716.8
1149.58 |  | 89015.8
1149.08 |  | 87809.2
1148.58 |  | 88607.6
1148.08 |  | 91444.3
1147.58 |  | 90130.1
1147.08 |  | 88885.6
1146.58 |  | 89315.9
1146.08 |  | 89900.8
1145.58 |  | 89769.8
1145.08 |  | 90099.2
1144.58 |  | 90679.7
1144.08 |  | 90712.8
1143.58 |  | 90522
1143.08 |  | 89627.5
1142.58 |  | 89693.6
1142.08 |  | 89313.9
1141.58 |  | 90245
1141.08 |  | 91441.4
1140.58 |  | 90435.1
1140.08 |  | 89278.1
1139.58 |  | 89765.3
1139.08 |  | 92505.2
1138.58 |  | 90401.9
1138.08 |  | 90939.5
1137.58 |  | 90638.2
1137.08 |  | 89690
1136.58 |  | 90275.8
1136.08 |  | 90273.3
1135.58 |  | 89252.7
1135.08 |  | 89641
1134.58 |  | 91194.3
1134.08 |  | 90359.8
1133.58 |  | 91164.3
1133.08 |  | 92932.9
1132.58 |  | 91148
1132.08 |  | 92299.6
1131.58 |  | 92128.6
1131.08 |  | 91289.5
1130.58 |  | 91817
1130.08 |  | 90739.5
1129.58 |  | 92933.7
1129.08 |  | 91948.3
1128.58 |  | 91620.7
1128.08 |  | 92975.5
1127.58 |  | 92287.2
1127.08 |  | 91876.7
1126.58 |  | 93611.1
1126.08 |  | 92083.4
1125.58 |  | 93485.6
1125.08 |  | 91697.2
1124.58 |  | 92768.5
1124.08 |  | 92182.1
1123.58 |  | 92129.8
1123.08 |  | 91733
1122.58 |  | 93405.9
1122.08 |  | 94680.9
1121.58 |  | 94103.1
1121.08 |  | 93458.4
1120.58 |  | 93546.9
1120.08 |  | 93611.1
1119.58 |  | 93683.6
1119.08 |  | 94543
1118.58 |  | 94791.7
1118.08 |  | 92316.3
1117.58 |  | 93039.9
1117.08 |  | 92775.2
1116.58 |  | 93687.1
1116.08 |  | 94846.9
1115.58 |  | 94545
1115.08 |  | 94610.8
1114.58 |  | 93468.5
1114.08 |  | 93952.1
1113.58 |  | 93601.7
1113.08 |  | 94441.9
1112.58 |  | 92753.8
1112.08 |  | 94170.1
1111.58 |  | 93567.5
1111.08 |  | 95012.4
1110.58 |  | 95609.2
1110.08 |  | 96493.9
1109.58 |  | 94127.3
1109.08 |  | 94350
1108.58 |  | 93100.8
1108.08 |  | 95906.3
1107.58 |  | 93871.1
1107.08 |  | 96570.8
1106.58 |  | 95596.1
1106.08 |  | 95439.4
1105.58 |  | 95389.4
1105.08 |  | 95326.2
1104.58 |  | 94937.1
1104.08 |  | 95066.4
1103.58 |  | 96444.5
1103.08 |  | 94624.7
1102.58 |  | 96125.1
1102.08 |  | 94871.6
1101.58 |  | 95436.7
1101.08 |  | 96764.2
1100.58 |  | 95626.6
1100.08 |  | 96297.1
1099.58 |  | 95996.9
1099.08 |  | 96928.8
1098.58 |  | 97419.5
1098.08 |  | 94692.6
1097.58 |  | 94913.2
1097.08 |  | 96255.5
1096.58 |  | 96510.4
1096.08 |  | 96163.8
1095.58 |  | 94867
1095.08 |  | 96574.8
1094.58 |  | 96229
1094.08 |  | 96544.4
1093.58 |  | 96118.3
1093.08 |  | 97650.5
1092.58 |  | 96228.5
1092.08 |  | 97194.7
1091.58 |  | 96854.3
1091.08 |  | 97134.7
1090.58 |  | 97524.1
1090.08 |  | 97386.1
1089.58 |  | 96488.7
1089.08 |  | 96042.8
1088.58 |  | 97702.2
1088.08 |  | 98761.6
1087.58 |  | 98716
1087.08 |  | 98945.5
1086.58 |  | 99493.9
1086.08 |  | 98628.6
1085.58 |  | 98565.9
1085.08 |  | 98821.5
1084.58 |  | 98678.8
1084.08 |  | 96580
1083.58 |  | 98080.8
1083.08 |  | 98911.7
1082.58 |  | 99653.3
1082.08 |  | 98987.7
1081.58 |  | 99323.5
1081.08 |  | 97933.9
1080.58 |  | 98735.3
1080.08 |  | 97299.9
1079.58 |  | 98905.3
1079.08 |  | 98791.8
1078.58 |  | 98849.5
1078.08 |  | 97173.8
1077.58 |  | 101185
1077.08 |  | 100012
1076.58 |  | 100418
1076.08 |  | 101027
1075.58 |  | 100940
1075.08 |  | 101776
1074.58 |  | 100879
1074.08 |  | 101617
1073.58 |  | 100764
1073.08 |  | 100450
1072.58 |  | 101818
1072.08 |  | 102680
1071.58 |  | 101709
1071.08 |  | 102961
1070.58 |  | 101693
1070.08 |  | 102221
1069.58 |  | 103082
1069.08 |  | 101832
1068.58 |  | 100748
1068.08 |  | 100977
1067.58 |  | 101322
1067.08 |  | 102152
1066.58 |  | 102882
1066.08 |  | 102462
1065.58 |  | 102784
1065.08 |  | 101219
1064.58 |  | 103346
1064.08 |  | 100883
1063.58 |  | 103920
1063.08 |  | 102175
1062.58 |  | 102669
1062.08 |  | 101762
1061.58 |  | 104136
1061.08 |  | 103874
1060.58 |  | 102456
1060.08 |  | 102977
1059.58 |  | 102114
1059.08 |  | 103171
1058.58 |  | 103897
1058.08 |  | 103942
1057.58 |  | 102878
1057.08 |  | 103131
1056.58 |  | 103623
1056.08 |  | 104087
1055.58 |  | 105677
1055.08 |  | 104833
1054.58 |  | 104433
1054.08 |  | 105557
1053.58 |  | 104691
1053.08 |  | 103786
1052.58 |  | 103764
1052.08 |  | 104900
1051.58 |  | 105209
1051.08 |  | 105257
1050.58 |  | 105329
1050.08 |  | 106232
1049.58 |  | 106367
1049.08 |  | 105976
1048.58 |  | 106682
1048.08 |  | 106201
1047.58 |  | 105912
1047.08 |  | 105985
1046.58 |  | 109105
1046.08 |  | 107923
1045.58 |  | 110849
1045.08 |  | 110171
1044.58 |  | 108998
1044.08 |  | 107062
1043.58 |  | 106484
1043.08 |  | 106683
1042.58 |  | 108930
1042.08 |  | 106197
1041.58 |  | 108869
1041.08 |  | 108142
1040.58 |  | 106625
1040.08 |  | 107732
1039.58 |  | 108104
1039.08 |  | 108181
1038.58 |  | 108058
1038.08 |  | 107477
1037.58 |  | 108680
1037.08 |  | 108854
1036.58 |  | 108304
1036.08 |  | 106735
1035.58 |  | 108563
1035.08 |  | 107185
1034.58 |  | 108458
1034.08 |  | 107265
1033.58 |  | 108376
1033.08 |  | 109342
1032.58 |  | 110579
1032.08 |  | 110048
1031.58 |  | 108613
1031.08 |  | 109506
1030.58 |  | 108825
1030.08 |  | 109797
1029.58 |  | 109845
1029.08 |  | 111548
1028.58 |  | 111216
1028.08 |  | 111742
1027.58 |  | 109901
1027.08 |  | 110844
1026.58 |  | 109250
1026.08 |  | 111008
1025.58 |  | 111199
1025.08 |  | 110374
1024.58 |  | 112202
1024.08 |  | 113531
1023.58 |  | 114113
1023.08 |  | 118952
1022.58 |  | 119470
1022.08 |  | 117396
1021.58 |  | 116884
1021.08 |  | 114649
1020.58 |  | 115331
1020.08 |  | 114746
1019.58 |  | 112642
1019.08 |  | 114357
1018.58 |  | 115213
1018.08 |  | 113136
1017.58 |  | 113895
1017.08 |  | 114039
1016.58 |  | 116356
1016.08 |  | 114493
1015.58 |  | 116443
1015.08 |  | 116071
1014.58 |  | 114109
1014.08 |  | 113905
1013.58 |  | 113947
1013.08 |  | 114171
1012.58 |  | 114639
1012.08 |  | 113328
1011.58 |  | 114259
1011.08 |  | 113842
1010.58 |  | 113647
1010.08 |  | 115279
1009.58 |  | 115087
1009.08 |  | 113875
1008.58 |  | 115570
1008.08 |  | 114674
1007.58 |  | 113866
1007.08 |  | 113964
1006.58 |  | 117626
1006.08 |  | 116594
1005.58 |  | 116493
1005.08 |  | 116662
1004.58 |  | 118429
1004.08 |  | 118867
1003.58 |  | 118988
1003.08 |  | 120715
1002.58 |  | 120548
1002.08 |  | 121169
1001.58 |  | 122627
1001.08 |  | 122043
1000.58 |  | 121716
1000.08 |  | 121707
999.58 |  | 122347
999.08 |  | 122103
998.58 |  | 120667
998.08 |  | 121395
997.58 |  | 121550
997.08 |  | 122239
996.58 |  | 119850
996.08 |  | 118700
995.58 |  | 118551
995.08 |  | 117631
994.58 |  | 117318
994.08 |  | 118496
993.58 |  | 117087
993.08 |  | 115374
992.58 |  | 115523
992.08 |  | 113900
991.58 |  | 115204
991.08 |  | 114644
990.58 |  | 114216
990.08 |  | 114110
989.58 |  | 114185
989.08 |  | 113228
988.58 |  | 112819
988.08 |  | 112781
987.58 |  | 113219
987.08 |  | 111300
986.58 |  | 110294
986.08 |  | 112338
985.58 |  | 111601
985.08 |  | 112441
984.58 |  | 114712
984.08 |  | 114493
983.58 |  | 118295
983.08 |  | 119519
982.58 |  | 121785
982.08 |  | 123663
981.58 |  | 123495
981.08 |  | 125772
980.58 |  | 126082
980.08 |  | 129714
979.58 |  | 132316
979.08 |  | 134536
978.58 |  | 134806
978.08 |  | 132651
977.58 |  | 131104
977.08 |  | 129270
976.58 |  | 127983
976.08 |  | 123096
975.58 |  | 121890
975.08 |  | 121947
974.58 |  | 117712
974.08 |  | 114885
973.58 |  | 114006
973.08 |  | 111798
972.58 |  | 111915
972.08 |  | 111447
971.58 |  | 108587
971.08 |  | 107228
970.58 |  | 104659
970.08 |  | 103509
969.58 |  | 100437
969.08 |  | 98739.5
968.58 |  | 99238.7
968.08 |  | 98588.6
967.58 |  | 93954.8
967.08 |  | 93879.2
966.58 |  | 93643.8
966.08 |  | 91669.8
965.58 |  | 90328.2
965.08 |  | 91058.8
964.58 |  | 90622.3
964.08 |  | 90408.5
963.58 |  | 89226.9
963.08 |  | 90795.8
962.58 |  | 91591.2
962.08 |  | 91585.1
961.58 |  | 90297.8
961.08 |  | 90908
960.58 |  | 89882.3
960.08 |  | 90603.2
959.58 |  | 89832.8
959.08 |  | 88742.6
958.58 |  | 89370.1
958.08 |  | 88688.2
957.58 |  | 90531.3
957.08 |  | 89134.5
956.58 |  | 90000.3
956.08 |  | 89202.7
955.58 |  | 88697.8
955.08 |  | 89415.3
954.58 |  | 90341.7
954.08 |  | 90971.7
953.58 |  | 89433.3
953.08 |  | 88517.1
952.58 |  | 90693.8
952.08 |  | 89012.9
951.58 |  | 89864.5
951.08 |  | 88617.9
950.58 |  | 89166.5
950.08 |  | 90282.5
949.58 |  | 90807
949.08 |  | 89957.2
948.58 |  | 88895.5
948.08 |  | 89431.6
947.58 |  | 89271.3
947.08 |  | 90231
946.58 |  | 90467.9
946.08 |  | 89059.1
945.58 |  | 88373.9
945.08 |  | 88424.1
944.58 |  | 90528.2
944.08 |  | 89153.1
943.58 |  | 89020.3
943.08 |  | 89480.6
942.58 |  | 89454.2
942.08 |  | 90235.3
941.58 |  | 88301.3
941.08 |  | 89341.6
940.58 |  | 89689.9
940.08 |  | 90172.5
939.58 |  | 88992.8
939.08 |  | 91084.5
938.58 |  | 90304.5
938.08 |  | 89616
937.58 |  | 90288.8
937.08 |  | 89697
936.58 |  | 91574.4
936.08 |  | 90959.5
935.58 |  | 89167.4
935.08 |  | 90481.8
934.58 |  | 89988.6
934.08 |  | 90615.3
933.58 |  | 89868.4
933.08 |  | 90593.7
932.58 |  | 89694.9
932.08 |  | 88846.8
931.58 |  | 89321.4
931.08 |  | 90311.1
930.58 |  | 89581.6
930.08 |  | 88867.5
929.58 |  | 89294.1
929.08 |  | 90999.5
928.58 |  | 89336
928.08 |  | 89934.5
927.58 |  | 90215.3
927.08 |  | 90023.9
926.58 |  | 90873.2
926.08 |  | 89755.1
925.58 |  | 90095.8
925.08 |  | 89874.8
924.58 |  | 91040.3
924.08 |  | 89870.2
923.58 |  | 90842.3
923.08 |  | 90590.2
922.58 |  | 90632.3
922.08 |  | 89886
921.58 |  | 90105.2
921.08 |  | 89289.8
920.58 |  | 90181.4
920.08 |  | 90666.9
919.58 |  | 89624.2
919.08 |  | 89733.7
918.58 |  | 90729.5
918.08 |  | 89504.1
917.58 |  | 91225
917.08 |  | 89964.9
916.58 |  | 89845.5
916.08 |  | 89894.8
915.58 |  | 89274
915.08 |  | 90299.6
914.58 |  | 90475.1
914.08 |  | 89188.3
913.58 |  | 88989.8
913.08 |  | 87991.1
912.58 |  | 89395.7
912.08 |  | 90838
911.58 |  | 89266
911.08 |  | 89750.2
910.58 |  | 89281.1
910.08 |  | 89531.4
909.58 |  | 88844.5
909.08 |  | 89368.6
908.58 |  | 89508
908.08 |  | 89142.5
907.58 |  | 91826.2
907.08 |  | 90550
906.58 |  | 89792.4
906.08 |  | 90814
905.58 |  | 90238.4
905.08 |  | 89010.8
904.58 |  | 89909.5
904.08 |  | 89902.8
903.58 |  | 87758.9
903.08 |  | 89619.4
902.58 |  | 90786.1
902.08 |  | 90785.7
901.58 |  | 90089.1
901.08 |  | 89052.8
900.58 |  | 88154
900.08 |  | 88704.8
899.58 |  | 89465.1
899.08 |  | 89632.5
898.58 |  | 89946.9
898.08 |  | 90313.4
897.58 |  | 88879.2
897.08 |  | 89830.3
896.58 |  | 88800.2
896.08 |  | 89554
895.58 |  | 89713
895.08 |  | 89603.1
894.58 |  | 90418.1
894.08 |  | 89503.7
893.58 |  | 88850.2
893.08 |  | 88501.1
892.58 |  | 90721.4
892.08 |  | 89645.7
891.58 |  | 89211.3
891.08 |  | 89948.6
890.58 |  | 88350.6
890.08 |  | 89188.5
889.58 |  | 88525.4
889.08 |  | 89339.4
888.58 |  | 87986.1
888.08 |  | 89927.7
887.58 |  | 89369.1
887.08 |  | 87374
886.58 |  | 87369
886.08 |  | 87952.7
885.58 |  | 87892.4
885.08 |  | 88686
884.58 |  | 88010.2
884.08 |  | 87865
883.58 |  | 87715.3
883.08 |  | 87321.5
882.58 |  | 88140.9
882.08 |  | 88220.8
881.58 |  | 88419.9
881.08 |  | 88245.4
880.58 |  | 86962.6
880.08 |  | 87882.4
879.58 |  | 88039.7
879.08 |  | 88303.6
878.58 |  | 87444.3
878.08 |  | 86607.2
877.58 |  | 88305.5
877.08 |  | 88574
876.58 |  | 87716.3
876.08 |  | 88376.5
875.58 |  | 88083.7
875.08 |  | 87381.9
874.58 |  | 88270
874.08 |  | 86944.6
873.58 |  | 86791.8
873.08 |  | 86561.4
872.58 |  | 85726.6
872.08 |  | 86524
871.58 |  | 87774.4
871.08 |  | 86640.1
870.58 |  | 87218.8
870.08 |  | 87963.4
869.58 |  | 87014.4
869.08 |  | 86129.1
868.58 |  | 87805.6
868.08 |  | 87438.7
867.58 |  | 85005.7
867.08 |  | 87855.5
866.58 |  | 88224
866.08 |  | 87906.5
865.58 |  | 88380.7
865.08 |  | 87244.6
864.58 |  | 87762.4
864.08 |  | 87919.1
863.58 |  | 87692.2
863.08 |  | 86791.5
862.58 |  | 87509.2
862.08 |  | 85948.1
861.58 |  | 86723.9
861.08 |  | 87035.6
860.58 |  | 87606.1
860.08 |  | 87105.4
859.58 |  | 87213.4
859.08 |  | 86366.9
858.58 |  | 86818.9
858.08 |  | 87622.5
857.58 |  | 87212.4
857.08 |  | 87109.2
856.58 |  | 88071.3
856.08 |  | 88062.3
855.58 |  | 86958.7
855.08 |  | 86570.3
854.58 |  | 87235.1
854.08 |  | 86792.2
853.58 |  | 86387.9
853.08 |  | 87324
852.58 |  | 86455.4
852.08 |  | 86205.7
851.58 |  | 86686.5
851.08 |  | 86524.2
850.58 |  | 86466.5
850.08 |  | 86431.7
849.58 |  | 85976.4
849.08 |  | 86764.8
848.58 |  | 87430.6
848.08 |  | 86234.4
847.58 |  | 86621.9
847.08 |  | 86210.4
846.58 |  | 87394
846.08 |  | 86674.7
845.58 |  | 86474.2
845.08 |  | 86721.3
844.58 |  | 87493.6
844.08 |  | 87827.8
843.58 |  | 86510.8
843.08 |  | 87005.6
842.58 |  | 85545.2
842.08 |  | 87098.1
841.58 |  | 87636.2
841.08 |  | 85881.6
840.58 |  | 85907.1
840.08 |  | 86310.3
839.58 |  | 86941.9
839.08 |  | 86578.1
838.58 |  | 84476.8
838.08 |  | 85877.5
837.58 |  | 83952.1
837.08 |  | 84605.4
836.58 |  | 85886.7
836.08 |  | 86457.4
835.58 |  | 85527.4
835.08 |  | 85725.8
834.58 |  | 83501.1
834.08 |  | 85120.9
833.58 |  | 84866
833.08 |  | 85106.5
832.58 |  | 83868
832.08 |  | 83848.4
831.58 |  | 83846.7
831.08 |  | 82877.4
830.58 |  | 84255.1
830.08 |  | 83951.9
829.58 |  | 85203.7
829.08 |  | 83200.3
828.58 |  | 84267.7
828.08 |  | 83794
827.58 |  | 82199.2
827.08 |  | 83535.9
826.58 |  | 83779.9
826.08 |  | 82246.7
825.58 |  | 82409.9
825.08 |  | 82922
824.58 |  | 83639.4
824.08 |  | 83897.5
823.58 |  | 82466.6
823.08 |  | 83741.9
822.58 |  | 83307.5
822.08 |  | 83165.4
821.58 |  | 82342.5
821.08 |  | 83337.5
820.58 |  | 84029.6
820.08 |  | 83895.8
819.58 |  | 82230.2
819.08 |  | 84523.7
818.58 |  | 83518.6
818.08 |  | 83420.2
817.58 |  | 82849.2
817.08 |  | 83797.6
816.58 |  | 83337.9
816.08 |  | 81087.4
815.58 |  | 82508.8
815.08 |  | 84525.1
814.58 |  | 82832.7
814.08 |  | 85350.5
813.58 |  | 82552.1
813.08 |  | 83593.5
812.58 |  | 82832.8
812.08 |  | 82474.2
811.58 |  | 82400
811.08 |  | 82298.6
810.58 |  | 83317.7
810.08 |  | 83939
809.58 |  | 84408.5
809.08 |  | 83658.7
808.58 |  | 84563.7
808.08 |  | 83658.5
807.58 |  | 83884.8
807.08 |  | 83388.7
806.58 |  | 82975.2
806.08 |  | 82173.2
805.58 |  | 83560.6
805.08 |  | 82969.8
804.58 |  | 83712
804.08 |  | 82955.5
803.58 |  | 81773.1
803.08 |  | 82842.4
802.58 |  | 82559.5
802.08 |  | 83600
801.58 |  | 84369
801.08 |  | 84268
800.58 |  | 82898.9
800.08 |  | 82243.6
799.58 |  | 83323.2
799.08 |  | 82172.7
798.58 |  | 84038.8
798.08 |  | 84068
797.58 |  | 83361.1
797.08 |  | 84981.9
796.58 |  | 83735.2
796.08 |  | 84011.7
795.58 |  | 84699.7
795.08 |  | 82902.4
794.58 |  | 83236.7
794.08 |  | 83588
793.58 |  | 85296.6
793.08 |  | 83060.4
792.58 |  | 83382.3
792.08 |  | 85556
791.58 |  | 84586.4
791.08 |  | 83843.3
790.58 |  | 84395.1
790.08 |  | 85818.4
789.58 |  | 84457.1
789.08 |  | 85987
788.58 |  | 85385.2
788.08 |  | 85024.1
787.58 |  | 85752.5
787.08 |  | 85612.4
786.58 |  | 85129.9
786.08 |  | 85196.3
785.58 |  | 83792.8
785.08 |  | 83778.1
784.58 |  | 84885.2
784.08 |  | 85439.6
783.58 |  | 85746.5
783.08 |  | 84371
782.58 |  | 84924.2
782.08 |  | 86359.1
781.58 |  | 84174.4
781.08 |  | 83268.3
780.58 |  | 83903
780.08 |  | 84648.9
779.58 |  | 83382.5
779.08 |  | 83301.7
778.58 |  | 83520.1
778.08 |  | 83090.6
777.58 |  | 83683.3
777.08 |  | 83284.8
776.58 |  | 83321.1
776.08 |  | 82874.5
775.58 |  | 82930.1
775.08 |  | 84128.4
774.58 |  | 84172.9
774.08 |  | 82856.7
773.58 |  | 83238.5
773.08 |  | 83284.9
772.58 |  | 84262
772.08 |  | 83294.2
771.58 |  | 84075.3
771.08 |  | 83724.8
770.58 |  | 83290.3
770.08 |  | 83259.8
769.58 |  | 84133.7
769.08 |  | 83376.9
768.58 |  | 83099.5
768.08 |  | 83198.3
767.58 |  | 82391.8
767.08 |  | 83188.5
766.58 |  | 81705.2
766.08 |  | 82611.7
765.58 |  | 83327.8
765.08 |  | 82462.7
764.58 |  | 82545.7
764.08 |  | 82465.2
763.58 |  | 82413.4
763.08 |  | 83613.3
762.58 |  | 82686.6
762.08 |  | 81824.4
761.58 |  | 82682.2
761.08 |  | 83582.2
760.58 |  | 82981.1
760.08 |  | 82161
759.58 |  | 83979
759.08 |  | 82707.2
758.58 |  | 83058.8
758.08 |  | 83411.3
757.58 |  | 83331.8
757.08 |  | 82599.2
756.58 |  | 84361.7
756.08 |  | 83782.5
755.58 |  | 83301.3
755.08 |  | 82155.9
754.58 |  | 83075.6
754.08 |  | 83920
753.58 |  | 83849
753.08 |  | 83118.2
752.58 |  | 84027.8
752.08 |  | 83245.9
751.58 |  | 84473.4
751.08 |  | 84257.2
750.58 |  | 84338.3
750.08 |  | 83907.6
749.58 |  | 82311.8
749.08 |  | 84320.1
748.58 |  | 84410.6
748.08 |  | 82940
747.58 |  | 83206.1
747.08 |  | 84139.1
746.58 |  | 83180.3
746.08 |  | 84198.9
745.58 |  | 84326.9
745.08 |  | 83993
744.58 |  | 83717.1
744.08 |  | 82713.7
743.58 |  | 84117.7
743.08 |  | 83705
742.58 |  | 83275.4
742.08 |  | 83293.7
741.58 |  | 83970.6
741.08 |  | 83047.4
740.58 |  | 83255
740.08 |  | 84457.6
739.58 |  | 83554.3
739.08 |  | 82809.9
738.58 |  | 83173.2
738.08 |  | 83403.2
737.58 |  | 81551.7
737.08 |  | 83240.2
736.58 |  | 83213
736.08 |  | 82627.6
735.58 |  | 82760.5
735.08 |  | 81062.6
734.58 |  | 84164.3
734.08 |  | 84943.5
733.58 |  | 82297.9
733.08 |  | 82969.9
732.58 |  | 82799.8
732.08 |  | 82880.5
731.58 |  | 82643.8
731.08 |  | 83656.8
730.58 |  | 81180.6
730.08 |  | 82692.5
729.58 |  | 83355.7
729.08 |  | 83653.1
728.58 |  | 82699.9
728.08 |  | 82567.7
727.58 |  | 82895.7
727.08 |  | 84159.7
726.58 |  | 83470.2
726.08 |  | 83077.1
725.58 |  | 83483.7
725.08 |  | 84694.6
724.58 |  | 83215.6
724.08 |  | 82914.8
723.58 |  | 82394.6
723.08 |  | 82428.3
722.58 |  | 81837
722.08 |  | 80518
721.58 |  | 81858.6
721.08 |  | 82138.4
720.58 |  | 81519.2
720.08 |  | 81254.6
719.58 |  | 81751
719.08 |  | 80012.9
718.58 |  | 81530.3
718.08 |  | 80498.2
717.58 |  | 79117.8
717.08 |  | 79567.1
716.58 |  | 81231.6
716.08 |  | 81998.6
715.58 |  | 80755.8
715.08 |  | 80464.7
714.58 |  | 81887.5
714.08 |  | 83184
713.58 |  | 83436.1
713.08 |  | 82871.9
712.58 |  | 84898
712.08 |  | 86594.7
711.58 |  | 86779.7
711.08 |  | 85643.7
710.58 |  | 82740.8
710.08 |  | 82125.8
709.58 |  | 79846.4
709.08 |  | 77250.3
708.58 |  | 77175
708.08 |  | 77590.6
707.58 |  | 77708.8
707.08 |  | 75004.4
706.58 |  | 75894
706.08 |  | 75560.9
705.58 |  | 76176.5
705.08 |  | 74466.4
704.58 |  | 73969.8
704.08 |  | 75208.5
703.58 |  | 73634.7
703.08 |  | 75699.6
702.58 |  | 74962.8
702.08 |  | 74676.9
701.58 |  | 75482
701.08 |  | 74426.3
700.58 |  | 75748.8
700.08 |  | 74849.4
699.58 |  | 74769.9
699.08 |  | 74910.7
698.58 |  | 74213
698.08 |  | 76676.9
697.58 |  | 76109.9
697.08 |  | 74546
696.58 |  | 75018.8
696.08 |  | 75952.6
695.58 |  | 76216.8
695.08 |  | 76429.6
694.58 |  | 75487.4
694.08 |  | 74849.7
693.58 |  | 74686.5
693.08 |  | 76555.7
692.58 |  | 75956
692.08 |  | 74877.3
691.58 |  | 76260
691.08 |  | 76346.6
690.58 |  | 76871.3
690.08 |  | 73885.8
689.58 |  | 74527.6
689.08 |  | 75340.3
688.58 |  | 75925.3
688.08 |  | 75608
687.58 |  | 76617.2
687.08 |  | 76536.2
686.58 |  | 75909.4
686.08 |  | 76539.7
685.58 |  | 74613
685.08 |  | 76103.2
684.58 |  | 76978.8
684.08 |  | 77688.1
683.58 |  | 77315.4
683.08 |  | 76722.6
682.58 |  | 75809.9
682.08 |  | 77323.6
681.58 |  | 76222.3
681.08 |  | 77710.3
680.58 |  | 75982.4
680.08 |  | 76691
679.58 |  | 76963.1
679.08 |  | 77507.2
678.58 |  | 76880.3
678.08 |  | 77804.8
677.58 |  | 77324.7
677.08 |  | 77497.1
676.58 |  | 77943.1
676.08 |  | 77830.4
675.58 |  | 77639.5
675.08 |  | 77304.4
674.58 |  | 78167
674.08 |  | 78560.4
673.58 |  | 77369.8
673.08 |  | 78946.3
672.58 |  | 79392.1
672.08 |  | 77456.1
671.58 |  | 78307.9
671.08 |  | 77286.1
670.58 |  | 78377.6
670.08 |  | 78439.3
669.58 |  | 77448.5
669.08 |  | 79789
668.58 |  | 77959.3
668.08 |  | 77969.7
667.58 |  | 78225.7
667.08 |  | 78201
666.58 |  | 79917.6
666.08 |  | 79606.6
665.58 |  | 78352.3
665.08 |  | 77899.6
664.58 |  | 78309.7
664.08 |  | 79740.8
663.58 |  | 79562.6
663.08 |  | 79194.1
662.58 |  | 80072.4
662.08 |  | 79362.6
661.58 |  | 79585.9
661.08 |  | 79117.6
660.58 |  | 78738.6
660.08 |  | 78836
659.58 |  | 79885.8
659.08 |  | 80387.8
658.58 |  | 79860.9
658.08 |  | 80141.6
657.58 |  | 80763.5
657.08 |  | 80499
656.58 |  | 80255.5
656.08 |  | 79722.4
655.58 |  | 78791.7
655.08 |  | 79618.1
654.58 |  | 81391.1
654.08 |  | 81484.7
653.58 |  | 80035.7
653.08 |  | 80204.9
652.58 |  | 79026.4
652.08 |  | 80594.4
651.58 |  | 81867.1
651.08 |  | 80285.8
650.58 |  | 79769.1
650.08 |  | 80951.6
649.58 |  | 80217
649.08 |  | 82211.3
648.58 |  | 81195.9
648.08 |  | 80566.5
647.58 |  | 81151
647.08 |  | 81234.6
646.58 |  | 81366.2
646.08 |  | 82683
645.58 |  | 81503.3
645.08 |  | 81326.5
644.58 |  | 82489.6
644.08 |  | 80532.6
643.58 |  | 82266.2
643.08 |  | 82918.9
642.58 |  | 82282.1
642.08 |  | 83039.7
641.58 |  | 82444.4
641.08 |  | 81617.8
640.58 |  | 82986.4
640.08 |  | 82002.1
639.58 |  | 81804.1
639.08 |  | 83242.6
638.58 |  | 81285
638.08 |  | 81937.8
637.58 |  | 82447.1
637.08 |  | 82970
636.58 |  | 82625.5
636.08 |  | 82450
635.58 |  | 83782.5
635.08 |  | 83027.1
634.58 |  | 83426.2
634.08 |  | 82757.4
633.58 |  | 83187.3
633.08 |  | 82514.3
632.58 |  | 83305.5
632.08 |  | 82652.1
631.58 |  | 84290.3
631.08 |  | 82880.1
630.58 |  | 84932
630.08 |  | 83123.3
629.58 |  | 85378.8
629.08 |  | 85066.7
628.58 |  | 83643.4
628.08 |  | 84334.3
627.58 |  | 83314.4
627.08 |  | 83809.3
626.58 |  | 83106.4
626.08 |  | 84222.1
625.58 |  | 84659.1
625.08 |  | 84074.9
624.58 |  | 84672.4
624.08 |  | 84931.1
623.58 |  | 83253.1
623.08 |  | 83580.1
622.58 |  | 85196.5
622.08 |  | 84830.3
621.58 |  | 84731.5
621.08 |  | 84962.9
620.58 |  | 84540.5
620.08 |  | 84935
619.58 |  | 85311
619.08 |  | 85481.2
618.58 |  | 84921.1
618.08 |  | 85893
617.58 |  | 86792
617.08 |  | 85642.1
616.58 |  | 84630.8
616.08 |  | 86438.7
615.58 |  | 86985.3
615.08 |  | 86188.6
614.58 |  | 86421.5
614.08 |  | 86973.5
613.58 |  | 86769.5
613.08 |  | 87525.7
612.58 |  | 87694.2
612.08 |  | 87014.1
611.58 |  | 86747.3
611.08 |  | 87168.1
610.58 |  | 88449.5
610.08 |  | 87619.7
609.58 |  | 87454.6
609.08 |  | 87055.1
608.58 |  | 87435
608.08 |  | 87092.9
607.58 |  | 87199.3
607.08 |  | 88396
606.58 |  | 87931.5
606.08 |  | 88348.4
605.58 |  | 88998.6
605.08 |  | 87594.7
604.58 |  | 88387.7
604.08 |  | 88486.6
603.58 |  | 89390.9
603.08 |  | 88062.4
602.58 |  | 90165.1
602.08 |  | 89647.5
601.58 |  | 90267.2
601.08 |  | 89479.5
600.58 |  | 89412.8
600.08 |  | 90114.9
599.58 |  | 90425.1
599.08 |  | 90088.9
598.58 |  | 90266
598.08 |  | 90023.3
597.58 |  | 89738.2
597.08 |  | 89342.9
596.58 |  | 90996.7
596.08 |  | 90327.9
595.58 |  | 91538.9
595.08 |  | 91392.6
594.58 |  | 91290.4
594.08 |  | 91452.9
593.58 |  | 91494.3
593.08 |  | 90929.9
592.58 |  | 89801.8
592.08 |  | 91360.4
591.58 |  | 91804.9
591.08 |  | 91981.7
590.58 |  | 91351.4
590.08 |  | 92220.2
589.58 |  | 91238.7
589.08 |  | 92340.1
588.58 |  | 92999.7
588.08 |  | 92337.3
587.58 |  | 93527.6
587.08 |  | 94317.9
586.58 |  | 93640.4
586.08 |  | 93774.2
585.58 |  | 93585.9
585.08 |  | 94152.4
584.58 |  | 92733.5
584.08 |  | 93607.5
583.58 |  | 93020.8
583.08 |  | 93862.5
582.58 |  | 93750.5
582.08 |  | 92516.3
581.58 |  | 94322.8
581.08 |  | 95228.8
580.58 |  | 95355.2
580.08 |  | 95252.3
579.58 |  | 94837.1
579.08 |  | 96698.2
578.58 |  | 94718.2
578.08 |  | 96528.3
577.58 |  | 98187.3
577.08 |  | 96065.8
576.58 |  | 96594.9
576.08 |  | 96381.1
575.58 |  | 97514.3
575.08 |  | 95090.7
574.58 |  | 94731.1
574.08 |  | 95635.9
573.58 |  | 95450.4
573.08 |  | 96548.4
572.58 |  | 96030.4
572.08 |  | 95669.5
571.58 |  | 94765.6
571.08 |  | 96049.2
570.58 |  | 96375.7
570.08 |  | 97349.9
569.58 |  | 95235.4
569.08 |  | 94993.6
568.58 |  | 95161.9
568.08 |  | 94959
567.58 |  | 95930.9
567.08 |  | 93937.2
566.58 |  | 93912
566.08 |  | 95316.9
565.58 |  | 94810.8
565.08 |  | 95064.9
564.58 |  | 95746.3
564.08 |  | 94588.7
563.58 |  | 94253
563.08 |  | 96114.8
562.58 |  | 95929
562.08 |  | 95520.7
561.58 |  | 95646.3
561.08 |  | 97845.1
560.58 |  | 96134.2
560.08 |  | 100520
559.58 |  | 99873.7
559.08 |  | 100738
558.58 |  | 100727
558.08 |  | 100687
557.58 |  | 102780
557.08 |  | 104284
556.58 |  | 105269
556.08 |  | 105870
555.58 |  | 105904
555.08 |  | 105984
554.58 |  | 105116
554.08 |  | 105510
553.58 |  | 105398
553.08 |  | 107033
552.58 |  | 107564
552.08 |  | 106509
551.58 |  | 105210
551.08 |  | 104738
550.58 |  | 102135
550.08 |  | 100983
549.58 |  | 101213
549.08 |  | 99845.8
548.58 |  | 99195.9
548.08 |  | 99922.3
547.58 |  | 98304
547.08 |  | 95914
546.58 |  | 95762.9
546.08 |  | 94760.5
545.58 |  | 94039.4
545.08 |  | 93237.4
544.58 |  | 91790
544.08 |  | 88578.3
543.58 |  | 87977
543.08 |  | 85401.2
542.58 |  | 85076.5
542.08 |  | 81626.8
541.58 |  | 81240.8
541.08 |  | 79570.8
540.58 |  | 77163.1
540.08 |  | 75486.8
539.58 |  | 74450.3
539.08 |  | 73496
538.58 |  | 75217.8
538.08 |  | 73802.9
537.58 |  | 74351.7
537.08 |  | 74661.1
536.58 |  | 74809.7
536.08 |  | 76462.3
535.58 |  | 77591.1
535.08 |  | 84335.7
534.58 |  | 96433.2
534.08 |  | 118091
533.58 |  | 159398
533.08 |  | 215511
532.58 |  | 292556
532.08 |  | 351146
531.58 |  | 348879
531.08 |  | 281521
530.58 |  | 194413
530.08 |  | 131989
529.58 |  | 95642.7
529.08 |  | 82479.6
528.58 |  | 77104.1
528.08 |  | 73067
527.58 |  | 71579.6
527.08 |  | 71539.4
526.58 |  | 70269.7
526.08 |  | 70131.9
525.58 |  | 69117.2
525.08 |  | 70056.3
524.58 |  | 67896.9
524.08 |  | 69523.1
523.58 |  | 68214.4
523.08 |  | 67848.3
522.58 |  | 68782.5
522.08 |  | 68302.4
521.58 |  | 68013.7
521.08 |  | 68799.1
520.58 |  | 67693.5
520.08 |  | 68411.6
519.58 |  | 66167.2
519.08 |  | 68483.3
518.58 |  | 68566.2
518.08 |  | 69308.2
517.58 |  | 68342.3
517.08 |  | 68335.4
516.58 |  | 69780.9
516.08 |  | 68948.2
515.58 |  | 67123.2
515.08 |  | 67192
514.58 |  | 67897.1
514.08 |  | 68060.5
513.58 |  | 66753.4
513.08 |  | 67765.9
512.58 |  | 67043.8
512.08 |  | 67399.5
511.58 |  | 67880.8
511.08 |  | 68600.1
510.58 |  | 67671.8
510.08 |  | 68027.4
509.58 |  | 68031.3
509.08 |  | 68953.5
508.58 |  | 68328.9
508.08 |  | 69057.3
507.58 |  | 68289.5
507.08 |  | 68203.7
506.58 |  | 68968.2
506.08 |  | 68349.7
505.58 |  | 69341.5
505.08 |  | 69384.9
504.58 |  | 68196.7
504.08 |  | 68782.6
503.58 |  | 67825
503.08 |  | 68759.9
502.58 |  | 68259.7
502.08 |  | 69840.8
501.58 |  | 68280.9
501.08 |  | 69980.3
500.58 |  | 70076.1
500.08 |  | 70578.5
499.58 |  | 68940.1
499.08 |  | 69773.9
498.58 |  | 70604.6
498.08 |  | 72367.9
497.58 |  | 71744.3
497.08 |  | 71365.9
496.58 |  | 70066.1
496.08 |  | 70020
495.58 |  | 69546.9
495.08 |  | 68315
494.58 |  | 70657.8
494.08 |  | 69168.3
493.58 |  | 69077.6
493.08 |  | 68412.7
492.58 |  | 69802.3
492.08 |  | 69948.2
491.58 |  | 68247.2
491.08 |  | 69669.6
490.58 |  | 69687
490.08 |  | 68693.2
489.58 |  | 69343.5
489.08 |  | 68986.6
488.58 |  | 68747.4
488.08 |  | 69312.4
487.58 |  | 69092.7
487.08 |  | 69003.5
486.58 |  | 69377.1
486.08 |  | 69125.8
485.58 |  | 69569.9
485.08 |  | 70330.5
484.58 |  | 69301.4
484.08 |  | 69547.9
483.58 |  | 69603.7
483.08 |  | 70019.2
482.58 |  | 68818.9
482.08 |  | 70864.6
481.58 |  | 70467.4
481.08 |  | 70087.8
480.58 |  | 69799.9
480.08 |  | 69038.3
479.58 |  | 68697.8
479.08 |  | 70123.4
478.58 |  | 70308.1
478.08 |  | 69034.8
477.58 |  | 71775.5
477.08 |  | 71110.1
476.58 |  | 70491.4
476.08 |  | 70670.6
475.58 |  | 70674.2
475.08 |  | 70462.6
474.58 |  | 71098.1
474.08 |  | 70263.9
473.58 |  | 69440.9
473.08 |  | 70211.1
472.58 |  | 70378.1
472.08 |  | 70751.7
471.58 |  | 71122.4
471.08 |  | 70718.3
470.58 |  | 70788.3
470.08 |  | 70004.1
469.58 |  | 69222.9
469.08 |  | 70953.3
468.58 |  | 70077.1
468.08 |  | 70351.7
467.58 |  | 71149.7
467.08 |  | 70509.6
466.58 |  | 70379
466.08 |  | 69635.9
465.58 |  | 70998
465.08 |  | 69544.7
464.58 |  | 69423
464.08 |  | 70643.8
463.58 |  | 71092.4
463.08 |  | 71493.3
462.58 |  | 70532.1
462.08 |  | 70573.5
461.58 |  | 71076.8
461.08 |  | 71079.8
460.58 |  | 70817.3
460.08 |  | 71756.6
459.58 |  | 70053.9
459.08 |  | 71505.5
458.58 |  | 70642.6
458.08 |  | 71410.1
457.58 |  | 71453.8
457.08 |  | 72295.7
456.58 |  | 71613.3
456.08 |  | 71254.1
455.58 |  | 71210
455.08 |  | 72604.9
454.58 |  | 72519.1
454.08 |  | 71218.7
453.58 |  | 71865.3
453.08 |  | 71582.9
452.58 |  | 71571.7
452.08 |  | 71878.2
451.58 |  | 70683.1
451.08 |  | 70498.7
450.58 |  | 72647.7
450.08 |  | 70017
449.58 |  | 71822.1
449.08 |  | 70698.4
448.58 |  | 72276.2
448.08 |  | 72343.2
447.58 |  | 72413.5
447.08 |  | 71023.9
446.58 |  | 73145.5
446.08 |  | 72948.1
445.58 |  | 73163.4
445.08 |  | 72426
444.58 |  | 72954.4
444.08 |  | 72167.5
443.58 |  | 72322.3
443.08 |  | 73584.7
442.58 |  | 72786.9
442.08 |  | 71355.5
441.58 |  | 72429.7
441.08 |  | 72022.8
440.58 |  | 73842.4
440.08 |  | 73279.7
439.58 |  | 72678.1
439.08 |  | 74543.5
438.58 |  | 73872.5
438.08 |  | 73747.5
437.58 |  | 73647
437.08 |  | 74597.9
436.58 |  | 74827.1
436.08 |  | 73849.4
435.58 |  | 72103.3
435.08 |  | 72573.1
434.58 |  | 72428.5
434.08 |  | 73668.2
433.58 |  | 73488.5
433.08 |  | 72945
432.58 |  | 72220.6
432.08 |  | 73026.2
431.58 |  | 73605.8
431.08 |  | 73906.4
430.58 |  | 73790.3
430.08 |  | 73963
429.58 |  | 73293.1
429.08 |  | 73597.9
428.58 |  | 73467.4
428.08 |  | 72880.6
427.58 |  | 74392.7
427.08 |  | 73869.1
426.58 |  | 72798.5
426.08 |  | 74871.6
425.58 |  | 74737.3
425.08 |  | 74998.5
424.58 |  | 75549
424.08 |  | 74291.2
423.58 |  | 74287
423.08 |  | 75205.6
422.58 |  | 75520.6
422.08 |  | 75358.3
421.58 |  | 74104.1
421.08 |  | 75264.4
420.58 |  | 75168.3
420.08 |  | 74175.6
419.58 |  | 74749.4
419.08 |  | 74770.4
418.58 |  | 75197.6
418.08 |  | 74656.1
417.58 |  | 74503.9
417.08 |  | 73876.2
416.58 |  | 76211.7
416.08 |  | 74555
415.58 |  | 76305.1
415.08 |  | 75048.4
414.58 |  | 74487.8
414.08 |  | 74098.6
413.58 |  | 73685.6
413.08 |  | 73818.2
412.58 |  | 73272.1
412.08 |  | 75855.5
411.58 |  | 75560.7
411.08 |  | 73009.4
410.58 |  | 74132
410.08 |  | 73871.8
409.58 |  | 73195.9
409.08 |  | 74306.6
408.58 |  | 73926
408.08 |  | 73881.4
407.58 |  | 73988.5
407.08 |  | 73837.9
406.58 |  | 73921.7
406.08 |  | 75864.9
405.58 |  | 75532.5
405.08 |  | 74037.5
404.58 |  | 74422.8
404.08 |  | 76261.4
403.58 |  | 76562.1
403.08 |  | 82277.8
402.58 |  | 86251.4
402.08 |  | 89260.2
401.58 |  | 85970.4
401.08 |  | 81400.9
400.58 |  | 79373.5
400.08 |  | 78702.1
399.58 |  | 78877.9
399.08 |  | 78509.1
398.58 |  | 76945.9
398.08 |  | 75593.9
397.58 |  | 73729.8
397.08 |  | 75053.3
396.58 |  | 74879.6
396.08 |  | 74725.1
395.58 |  | 74046
395.08 |  | 74178.7
394.58 |  | 75331.5
394.08 |  | 75218
393.58 |  | 73526.6
393.08 |  | 74476.5
392.58 |  | 74548
392.08 |  | 73500.9
391.58 |  | 73566.9
391.08 |  | 74890.2
390.58 |  | 75567.3
390.08 |  | 74761.9
389.58 |  | 74158.3
389.08 |  | 75134.2
388.58 |  | 74612.1
388.08 |  | 76215.1
387.58 |  | 75649.8
387.08 |  | 75379.6
386.58 |  | 75161.7
386.08 |  | 74858.9
385.58 |  | 74000.7
385.08 |  | 75158.7
384.58 |  | 74501
384.08 |  | 74433.6
383.58 |  | 74156.7
383.08 |  | 75600.3
382.58 |  | 73493.6
382.08 |  | 74092.4
381.58 |  | 74901.7
381.08 |  | 74680.2
380.58 |  | 74135.6
380.08 |  | 75968.4
379.58 |  | 75681.3
379.08 |  | 76490.7
378.58 |  | 76385.9
378.08 |  | 76753
377.58 |  | 75760.3
377.08 |  | 75805.9
376.58 |  | 76194.1
376.08 |  | 76333.7
375.58 |  | 75413.2
375.08 |  | 76569.8
374.58 |  | 77537.2
374.08 |  | 75777.3
373.58 |  | 75672.2
373.08 |  | 77106.7
372.58 |  | 77349.9
372.08 |  | 76612
371.58 |  | 76944.6
371.08 |  | 76476.2
370.58 |  | 76523.8
370.08 |  | 76133.7
369.58 |  | 76961.4
369.08 |  | 76495.6
368.58 |  | 77162.6
368.08 |  | 76660.3
367.58 |  | 76574.7
367.08 |  | 76728.5
366.58 |  | 77301.6
366.08 |  | 76947.4
365.58 |  | 77525.5
365.08 |  | 76798.4
364.58 |  | 75928.7
364.08 |  | 77177.8
363.58 |  | 77172.9
363.08 |  | 76196.7
362.58 |  | 76445.7
362.08 |  | 76827.5
361.58 |  | 76822.2
361.08 |  | 77720.7
360.58 |  | 76294
360.08 |  | 76829.2
359.58 |  | 77124.9
359.08 |  | 76901.3
358.58 |  | 77080.7
358.08 |  | 76991.9
357.58 |  | 76188
357.08 |  | 77485.9
356.58 |  | 76957.2
356.08 |  | 75803.9
355.58 |  | 76798.2
355.08 |  | 75821.5
354.58 |  | 77607.9
354.08 |  | 78146.6
353.58 |  | 77498
353.08 |  | 78008.9
352.58 |  | 78223.5
352.08 |  | 78600.2
351.58 |  | 78942
351.08 |  | 78579.8
350.58 |  | 79297.6
350.08 |  | 79649.1
349.58 |  | 77748
349.08 |  | 79970.9
348.58 |  | 80404.9
348.08 |  | 81189.3
347.58 |  | 79912.1
347.08 |  | 79711.5
346.58 |  | 79988.9
346.08 |  | 77732.9
345.58 |  | 77180.1
345.08 |  | 77182.2
344.58 |  | 78676.1
344.08 |  | 77310.8
343.58 |  | 78702.8
343.08 |  | 77758.4
342.58 |  | 78523.5
342.08 |  | 78452.8
341.58 |  | 77406.5
341.08 |  | 77241
340.58 |  | 77823.3
340.08 |  | 77993.9
339.58 |  | 77848.5
339.08 |  | 78150.2
338.58 |  | 78898.4
338.08 |  | 77687.6
337.58 |  | 77952.8
337.08 |  | 77098
336.58 |  | 78289.8
336.08 |  | 76826.4
335.58 |  | 78085.5
335.08 |  | 78032.5
334.58 |  | 79497.9
334.08 |  | 77613.2
333.58 |  | 77882.2
333.08 |  | 78234.4
332.58 |  | 80074.9
332.08 |  | 78316.9
331.58 |  | 78960.1
331.08 |  | 79004.7
330.58 |  | 78553.3
330.08 |  | 78200.1
329.58 |  | 78331.1
329.08 |  | 78731.4
328.58 |  | 78112.3
328.08 |  | 78669.4
327.58 |  | 78248.9
327.08 |  | 78677
326.58 |  | 78438.8
326.08 |  | 78240.3
325.58 |  | 78616.4
325.08 |  | 78656.7
324.58 |  | 77736.5
324.08 |  | 77610.4
323.58 |  | 78444.2
323.08 |  | 77990.3
322.58 |  | 77279.7
322.08 |  | 77443.6
321.58 |  | 77907.9
321.08 |  | 77541.2
320.58 |  | 76778.4
320.08 |  | 76857.2
319.58 |  | 76483.3
319.08 |  | 74442.1
318.58 |  | 73437.7
318.08 |  | 76374.5
317.58 |  | 76064.1
317.08 |  | 76693
316.58 |  | 75892.7
316.08 |  | 76636.5
315.58 |  | 75285.7
315.08 |  | 75729.7
314.58 |  | 76784.8
314.08 |  | 76491.5
313.58 |  | 77940.2
313.08 |  | 77194.2
312.58 |  | 76652.9
312.08 |  | 78721.2
311.58 |  | 78636.5
311.08 |  | 78477.4
310.58 |  | 78796.2
310.08 |  | 79329.5
309.58 |  | 81767.7
309.08 |  | 80566.2
308.58 |  | 82368.4
308.08 |  | 83680.7
307.58 |  | 83128.1
307.08 |  | 84529
306.58 |  | 84901.9
306.08 |  | 85611.9
305.58 |  | 83833.1
305.08 |  | 85312.1
304.58 |  | 85903.2
304.08 |  | 83114.8
303.58 |  | 84469.8
303.08 |  | 85233.6
302.58 |  | 83854.6
302.08 |  | 80932.6
301.58 |  | 78342.1
301.08 |  | 76245.4
300.58 |  | 73009.3
300.08 |  | 68986.1
299.58 |  | 66410.4
299.08 |  | 63029.4
298.58 |  | 60929.5
298.08 |  | 58734.4
297.58 |  | 55031.9
297.08 |  | 51935.9
296.58 |  | 48855.3
296.08 |  | 46425.2
295.58 |  | 42968
295.08 |  | 40312.5
294.58 |  | 36536.9
294.08 |  | 34013.6
293.58 |  | 31969.9
293.08 |  | 28532.3
292.58 |  | 27271.8
292.08 |  | 25491.9
291.58 |  | 23448.8
291.08 |  | 22703.2
290.58 |  | 24663.9
290.08 |  | 26809.3
289.58 |  | 31764.8
289.08 |  | 36271.4
288.58 |  | 39922.3
288.08 |  | 45397.9
287.58 |  | 59920.8
287.08 |  | 89547.7
286.58 |  | 136470
286.08 |  | 192002
285.58 |  | 269435
285.08 |  | 384099
284.58 |  | 459941
284.08 |  | 417736
283.58 |  | 266324
283.08 |  | 124120
282.58 |  | 53418.5
282.08 |  | 30777.8
281.58 |  | 22958.1
281.08 |  | 20396.4
280.58 |  | 19092
280.08 |  | 18049.4
279.58 |  | 17505.3
279.08 |  | 16174.4
278.58 |  | 15305.3
278.08 |  | 15281.2
277.58 |  | 14888.4
277.08 |  | 14149.1
276.58 |  | 14286.3
276.08 |  | 13541
275.58 |  | 14089.1
275.08 |  | 13543.9
274.58 |  | 13640.9
274.08 |  | 13607.9
273.58 |  | 13232.4
273.08 |  | 13224.2
272.58 |  | 13339.6
272.08 |  | 12975.8
271.58 |  | 12791.4
271.08 |  | 13065.3
270.58 |  | 13147.1
270.08 |  | 12726.9
269.58 |  | 12964.1
269.08 |  | 13460.8
268.58 |  | 12981.6
268.08 |  | 12874.8
267.58 |  | 13271.5
267.08 |  | 13493.6
266.58 |  | 13470.1
266.08 |  | 13002.2
265.58 |  | 12758.9
265.08 |  | 12701.1
264.58 |  | 13244.7
264.08 |  | 13084.1
263.58 |  | 12789.5
263.08 |  | 12625.3
262.58 |  | 13163.9
262.08 |  | 12883.6
261.58 |  | 12921.4
261.08 |  | 12874
260.58 |  | 13371.5
260.08 |  | 13053.3
259.58 |  | 13120.6
259.08 |  | 13374.7
258.58 |  | 12906.7
258.08 |  | 13084.6
257.58 |  | 13152.4
257.08 |  | 13655.1
256.58 |  | 13077.1
256.08 |  | 13041.8
255.58 |  | 13373.9
255.08 |  | 13238.4
254.58 |  | 13362.6
254.08 |  | 12906.1
253.58 |  | 13670.3
253.08 |  | 13201.8
252.58 |  | 13842.2
252.08 |  | 13597.7
251.58 |  | 13821.3
251.08 |  | 13360.1
250.58 |  | 13633.1
250.08 |  | 13537.8
249.58 |  | 13557.9
249.08 |  | 13666.4
248.58 |  | 13702
248.08 |  | 13713.9
247.58 |  | 13034.5
247.08 |  | 12843.1
246.58 |  | 12981.6
246.08 |  | 12520
245.58 |  | 13437.5
245.08 |  | 12784.8
244.58 |  | 12505.1
244.08 |  | 12798.2
243.58 |  | 12911.4
243.08 |  | 12363.8
242.58 |  | 12781.7
242.08 |  | 12588.1
241.58 |  | 12454.2
241.08 |  | 12300.6
240.58 |  | 12409.4
240.08 |  | 12797.4
239.58 |  | 13179.7
239.08 |  | 12709.2
238.58 |  | 12358
238.08 |  | 12706.2
237.58 |  | 12626.9
237.08 |  | 12878.9
236.58 |  | 13397
236.08 |  | 13235.2
235.58 |  | 13493.2
235.08 |  | 13579.7
234.58 |  | 14886.3
234.08 |  | 16085.8
233.58 |  | 17869.4
233.08 |  | 19806.5
232.58 |  | 20963.9
232.08 |  | 21109.2
231.58 |  | 19751.6
231.08 |  | 17445.4
230.58 |  | 15903.3
230.08 |  | 15090
229.58 |  | 14206
229.08 |  | 13252.1
228.58 |  | 13240.9
228.08 |  | 13416.1
227.58 |  | 12634
227.08 |  | 12519.8
226.58 |  | 12746.8
226.08 |  | 12722.7
225.58 |  | 12511
225.08 |  | 13174.8
224.58 |  | 13197.3
224.08 |  | 12693.2
223.58 |  | 12524.6
223.08 |  | 12196
222.58 |  | 12570.1
222.08 |  | 13008.1
221.58 |  | 13140.9
221.08 |  | 12424.1
220.58 |  | 12542.1
220.08 |  | 12766.3
219.58 |  | 12437.7
219.08 |  | 12604
218.58 |  | 12777.3
218.08 |  | 13168.6
217.58 |  | 12710.7
217.08 |  | 12795.5
216.58 |  | 12997.3
216.08 |  | 12196.2
215.58 |  | 12595.7
215.08 |  | 12004
214.58 |  | 13184.3
214.08 |  | 13279.3
213.58 |  | 12543.2
213.08 |  | 13038.8
212.58 |  | 13062
212.08 |  | 12203.3
211.58 |  | 12769.6
211.08 |  | 12601.7
210.58 |  | 13018.2
210.08 |  | 13257.5
209.58 |  | 13466.4
209.08 |  | 12910
208.58 |  | 12846.4
208.08 |  | 13008
207.58 |  | 13092.2
207.08 |  | 12821.2
206.58 |  | 13583
206.08 |  | 13261.6
205.58 |  | 13139.4
205.08 |  | 13584.5
204.58 |  | 12896.7
204.08 |  | 12857.5
203.58 |  | 13408.7
203.08 |  | 14159.5
202.58 |  | 13627.2
202.08 |  | 13383.7
201.58 |  | 13303.2
201.08 |  | 13725.6
200.58 |  | 13730.6
200.08 |  | 13857.8
199.58 |  | 14356.2
199.08 |  | 14231.9
198.58 |  | 14203.1
198.08 |  | 13816.6
197.58 |  | 13986.5
197.08 |  | 14192.7
196.58 |  | 13383.7
196.08 |  | 13500.1
195.58 |  | 13432.6
195.08 |  | 14101.4
194.58 |  | 13822.3
194.08 |  | 13286.1
193.58 |  | 14324.9
193.08 |  | 13984.4
192.58 |  | 13879.2
192.08 |  | 14880.8
191.58 |  | 14407.7
191.08 |  | 14483.7
190.58 |  | 14502.6
190.08 |  | 15034
189.58 |  | 14317.7
189.08 |  | 14481.9
188.58 |  | 14874.7
188.08 |  | 14852.5
187.58 |  | 14673.5
187.08 |  | 14500.7
186.58 |  | 15152.6
186.08 |  | 15388.2
185.58 |  | 14552.6
185.08 |  | 14206.1
184.58 |  | 14944.1
184.08 |  | 15132.9
183.58 |  | 14791.2
183.08 |  | 15096
182.58 |  | 13975.4
182.08 |  | 14473.8
181.58 |  | 14556.8
181.08 |  | 13968.1
180.58 |  | 14669
180.08 |  | 14743
179.58 |  | 14426
179.08 |  | 14193.7
178.58 |  | 14183.2
178.08 |  | 13886
177.58 |  | 13586.5
177.08 |  | 14336.7
176.58 |  | 14567.8
176.08 |  | 14507.2
175.58 |  | 14571.7
175.08 |  | 14549.7
174.58 |  | 14804.9
174.08 |  | 14696.5
173.58 |  | 13938.2
173.08 |  | 15009.8
172.58 |  | 14274.3
172.08 |  | 14618.1
171.58 |  | 15126
171.08 |  | 16482.4
170.58 |  | 17849
170.08 |  | 20854.3
169.58 |  | 24924.6
169.08 |  | 29281.2
168.58 |  | 30805.2
168.08 |  | 29823.8
167.58 |  | 25382.7
167.08 |  | 19839.4
166.58 |  | 16433.4
166.08 |  | 14861.1
165.58 |  | 14336.5
165.08 |  | 14048.8
164.58 |  | 13513
164.08 |  | 13212
163.58 |  | 12921.2
163.08 |  | 12854.5
162.58 |  | 12836.8
162.08 |  | 12929
161.58 |  | 12969.9
161.08 |  | 12537.2
160.58 |  | 12320.2
160.08 |  | 12785.1
159.58 |  | 12981
159.08 |  | 13033.8
158.58 |  | 13232.2
158.08 |  | 12670.7
157.58 |  | 13689
157.08 |  | 13507.6
156.58 |  | 14176.5
156.08 |  | 15073.1
155.58 |  | 16123.9
155.08 |  | 19736.3
154.58 |  | 24927
154.08 |  | 34092.2
153.58 |  | 43760.4
153.08 |  | 53652.5
152.58 |  | 52950.8
152.08 |  | 44670.5
151.58 |  | 33322.9
151.08 |  | 24410.4
150.58 |  | 19508.4
150.08 |  | 16704
149.58 |  | 15669.3
149.08 |  | 14565.5
148.58 |  | 13807.3
148.08 |  | 13185
147.58 |  | 13309.8
147.08 |  | 13363.5
146.58 |  | 13119.6
146.08 |  | 12427.1
145.58 |  | 12544.5
145.08 |  | 12053.4
144.58 |  | 12136.4
144.08 |  | 11964.7
143.58 |  | 12869.7
143.08 |  | 12233.7
142.58 |  | 12371.5
142.08 |  | 12134.8
141.58 |  | 12744.5
141.08 |  | 11921.2
140.58 |  | 12445.4
140.08 |  | 12015
139.58 |  | 12567.7
139.08 |  | 12219
138.58 |  | 12242
138.08 |  | 12545.7
137.58 |  | 12309.2
137.08 |  | 12445.2
136.58 |  | 12439.1
136.08 |  | 12530.4
135.58 |  | 12510.7
135.08 |  | 12546.2
134.58 |  | 11721.9
134.08 |  | 12240.3
133.58 |  | 12102.9
133.08 |  | 12230.8
132.58 |  | 12129
132.08 |  | 12619.3
131.58 |  | 12477
131.08 |  | 12434.3
130.58 |  | 12483.8
130.08 |  | 12743.9
129.58 |  | 12625
129.08 |  | 13051.6
128.58 |  | 12734.9
128.08 |  | 12343.1
127.58 |  | 13308.1
127.08 |  | 13160.3
126.58 |  | 12782.9
126.08 |  | 13681.9
125.58 |  | 13106.8
125.08 |  | 12623.4
124.58 |  | 13072.5
124.08 |  | 13405.6
123.58 |  | 13158.1
123.08 |  | 13200.9
122.58 |  | 13153.5
122.08 |  | 13003
121.58 |  | 13045.7
121.08 |  | 13329.6
120.58 |  | 13655.4
120.08 |  | 12857.3
119.58 |  | 13109.1
119.08 |  | 13562.1
118.58 |  | 13906.2
118.08 |  | 13461.3
117.58 |  | 12761.9
117.08 |  | 13323.7
116.58 |  | 13018.3
116.08 |  | 12895.7
115.58 |  | 13148.6
115.08 |  | 12673.5
114.58 |  | 12236.3
114.08 |  | 12565.8
113.58 |  | 12953.1
113.08 |  | 12437
112.58 |  | 12082.1
112.08 |  | 11708.7
111.58 |  | 12163.9
111.08 |  | 10788.9
110.58 |  | 10687.7
110.08 |  | 10784.8
109.58 |  | 10753
109.08 |  | 10610.3
108.58 |  | 11224.1
108.08 |  | 10656.9
107.58 |  | 10396.5
107.08 |  | 11052.9
106.58 |  | 10353.9
106.08 |  | 10614.8
105.58 |  | 10404.3
105.08 |  | 11009.2
104.58 |  | 11042.3
104.08 |  | 13208.1
103.58 |  | 17430.4
103.08 |  | 27037.2
102.58 |  | 42975.1
102.08 |  | 56765.5
101.58 |  | 59919.3
101.08 |  | 47810.3
100.58 |  | 31528.3
100.08 |  | 19403.7
99.58 |  | 13380.7
99.08 |  | 12328
98.58 |  | 10479.8
98.08 |  | 10642.4
97.58 |  | 10616.8
97.08 |  | 10698.3
96.58 |  | 10362.1
96.08 |  | 10503.4
95.58 |  | 10781.3
95.08 |  | 10883.6
94.58 |  | 10444.7
94.08 |  | 10861.8
93.58 |  | 10875.8
93.08 |  | 10987.7
92.58 |  | 10972.8
92.08 |  | 10788.9
91.58 |  | 10897.4
91.08 |  | 10823
90.58 |  | 10031.2
90.08 |  | 10116.3
89.58 |  | 10477.8
89.08 |  | 10358.1
88.58 |  | 10084
88.08 |  | 9768.17
87.58 |  | 9192.07
87.08 |  | 9119.21
86.58 |  | 9133.44
86.08 |  | 8815.49
85.58 |  | 8894.03
85.08 |  | 9022.41
84.58 |  | 8982.27
84.08 |  | 8837.59
83.58 |  | 9081.53
83.08 |  | 9091.49
82.58 |  | 8922.06
82.08 |  | 8862.67
81.58 |  | 9177.43
81.08 |  | 9454.39
80.58 |  | 8990.75
80.08 |  | 8964.07
79.58 |  | 9445.63
79.08 |  | 9161.09
78.58 |  | 9159.05
78.08 |  | 9313.9
77.58 |  | 9311.5
77.08 |  | 9719.58
76.58 |  | 9209.74
76.08 |  | 9103.94
75.58 |  | 9143.33
75.08 |  | 8599.94
74.58 |  | 8792.38
74.08 |  | 8892.96
73.58 |  | 8923.3
73.08 |  | 8828.45
72.58 |  | 8547.38
72.08 |  | 8408.04
71.58 |  | 8463.44
71.08 |  | 8638.78
70.58 |  | 8519.14
70.08 |  | 8505.53
69.58 |  | 8597.4
69.08 |  | 9152.3
68.58 |  | 8537.42
68.08 |  | 8653.28
67.58 |  | 9263.65
67.08 |  | 9083.58
66.58 |  | 8435.91
66.08 |  | 8459.52
65.58 |  | 8529
65.08 |  | 8413.85
64.58 |  | 8594.43
64.08 |  | 8811.31
63.58 |  | 8581.09
63.08 |  | 8352.96
62.58 |  | 8300.29
62.08 |  | 8097.22
61.58 |  | 8289.85
61.08 |  | 8173.35
60.58 |  | 8409.59
60.08 |  | 8520.91
59.58 |  | 8331.02
59.08 |  | 8384.54
58.58 |  | 8846.16
58.08 |  | 9549.13
57.58 |  | 9810.37
57.08 |  | 10281.2
56.58 |  | 10465.7
56.08 |  | 10284.2
55.58 |  | 9988.07
55.08 |  | 9483.29
54.58 |  | 8900.03
54.08 |  | 8648.56
53.58 |  | 8674.78
53.08 |  | 8407.72
52.58 |  | 7696.17
52.08 |  | 7646.37
51.58 |  | 6839.27
51.08 |  | 6954.38
50.58 |  | 6920.25
50.08 |  | 7151.51
49.58 |  | 6861.72
49.08 |  | 6793.76
48.58 |  | 6544.88
48.08 |  | 6630.03
47.58 |  | 6691.28
47.08 |  | 6540.4
46.58 |  | 6857.26
46.08 |  | 7126.75
45.58 |  | 7084.63
45.08 |  | 7567.62
44.58 |  | 7470.15
44.08 |  | 7351.89
43.58 |  | 7145.96
43.08 |  | 7041.2
42.58 |  | 7305.92
42.08 |  | 7161.08
41.58 |  | 7355.63
41.08 |  | 6597.9
40.58 |  | 6970.14
40.08 |  | 6270.26
39.58 |  | 6636.36
39.08 |  | 6610.76
38.58 |  | 6552.3
38.08 |  | 6228.39
37.58 |  | 6699.63
37.08 |  | 6512.27
36.58 |  | 6197.73
36.08 |  | 6491.94
35.58 |  | 6579.86
35.08 |  | 6040.81
34.58 |  | 5875.23
34.08 |  | 5990.95
33.58 |  | 6052.93
33.08 |  | 6330.82
32.58 |  | 6119.47
32.08 |  | 5888.89
31.58 |  | 6076
31.08 |  | 6307.96
30.58 |  | 6215.79
30.08 |  | 6999.74
29.58 |  | 7082.37
29.08 |  | 7431.55
28.58 |  | 7102.02
28.08 |  | 8040.22
27.58 |  | 8369.5
27.08 |  | 8346.79
26.58 |  | 9244.97
26.08 |  | 10359.4
25.58 |  | 11400.4
25.08 |  | 11548.8
24.58 |  | 11250
24.08 |  | 10658.1
23.58 |  | 10174.5
23.08 |  | 8188.08
22.58 |  | 6868.57
22.08 |  | 6038.36
21.58 |  | 5489.26
21.08 |  | 5471.18
20.58 |  | 5755.5
20.08 |  | 5730.98
19.58 |  | 6486.2
19.08 |  | 6719.06
18.58 |  | 7307.34
18.08 |  | 7553.99
17.58 |  | 8375.88
17.08 |  | 8717.13
16.58 |  | 9711.79
16.08 |  | 9202.38
15.58 |  | 8073.56
15.08 |  | 7325.8
14.58 |  | 6558.14
14.08 |  | 6719.19
13.58 |  | 7181.78
13.08 |  | 7200.97
12.58 |  | 6867.23
12.08 |  | 6423.68
11.58 |  | 5846.04
11.08 |  | 5432.79
10.58 |  | 5267.38
10.08 |  | 5082.54
9.58 |  | 4716.58
9.08 |  | 4891.85
8.58 |  | 5305.61
8.08 |  | 5132.41
7.58 |  | 4843.94
7.08 |  | 4772.17
6.58 |  | 5178.85
6.08 |  | 5162.07
5.58 |  | 4788.03
5.08 |  | 4349.88
4.58 |  | 4071.34
4.08 |  | 3025.29
3.58 |  | 2235.71
3.08 |  | 1720.73
2.58 |  | 1311.11
2.08 |  | 1095.39
1.58 |  | 744.979
1.08 |  | 694.345
0.58 |  | 535.202
0.08 |  | 218.997
-0.42 |  | 168.326
-0.92 |  | 155.576
-1.42 |  | 87.2808
-1.92 |  | 78.9083
-2.42 |  | 64.6041
-2.92 |  | 96.9303
-3.42 |  | 97.6858
-3.92 |  | 96.128
-4.42 |  | 49.004
-4.92 |  | 52.1229
-5.42 |  | 60.614
-5.92 |  | 114.473
-6.42 |  | 66.6937
-6.92 |  | 111.015
-7.42 |  | 60.2723
-7.92 |  | 47.4572
-8.42 |  | 58.6641
-8.92 |  | 45.039
-9.42 |  | 41.1374
-9.92 |  | 44.6393

## Zn2p Scan
﻿
Axis | Energy | Elements= | 371
C:\Users\gkerherv\MEGA\XPS Others\Jona\Data\CC-A.DATA\Zn2p Scan.VGD
Binding Energy (E) |  |  |  | Zn2p3 | Zn2p1 | Backgnd. | Envelope | Residuals
eV |  | Counts / s (Residuals × 1) |  | Counts / s (Residuals × 1) | Counts / s (Residuals × 1) | Counts / s (Residuals × 1) | Counts / s (Residuals × 1) | Counts / s (Residuals × 1)
1052.08 |  | 2086.99 |  | 0 | 2086.99 | 2086.99 | 2087.57 | -0.586823
1051.98 |  | 2103.58 |  | 0 | 2103.58 | 2103.58 | 2104.21 | -0.624578
1051.88 |  | 2095.06 |  | 0 | 2095.06 | 2095.06 | 2095.72 | -0.660874
1051.78 |  | 2106.86 |  | 0 | 2106.86 | 2106.86 | 2107.56 | -0.695901
1051.68 |  | 2115.89 |  | 0 | 2115.89 | 2115.89 | 2116.62 | -0.729943
1051.58 |  | 2098.5 |  | 0 | 2098.5 | 2098.5 | 2099.26 | -0.763344
1051.48 |  | 2099.88 |  | 0 | 2099.88 | 2099.88 | 2100.67 | -0.796489
1051.38 |  | 2116.38 |  | 0 | 2116.38 | 2116.38 | 2117.21 | -0.829769
1051.28 |  | 2120.85 |  | 0 | 2120.85 | 2120.85 | 2121.72 | -0.863574
1051.18 |  | 2100.96 |  | 0 | 2100.96 | 2100.96 | 2101.86 | -0.898272
1051.08 |  | 2119.53 |  | 0 | 2119.53 | 2119.53 | 2120.46 | -0.934212
1050.98 |  | 2109.48 |  | 0 | 2109.48 | 2109.48 | 2110.46 | -0.971715
1050.88 |  | 2108.64 |  | 0 | 2108.64 | 2108.64 | 2109.65 | -1.01109
1050.78 |  | 2101.54 |  | 0 | 2101.54 | 2101.54 | 2102.59 | -1.05261
1050.68 |  | 2125.64 |  | 0 | 2125.64 | 2125.64 | 2126.74 | -1.09657
1050.58 |  | 2117.58 |  | 0 | 2117.58 | 2117.58 | 2118.72 | -1.14325
1050.48 |  | 2095.85 |  | 0 | 2095.85 | 2095.85 | 2097.04 | -1.19294
1050.38 |  | 2115.07 |  | 0 | 2115.07 | 2115.07 | 2116.31 | -1.24595
1050.28 |  | 2122.32 |  | 0 | 2122.32 | 2122.32 | 2123.62 | -1.30261
1050.18 |  | 2106.15 |  | 2106.15 | 2106.15 | 2106.15 | 2107.51 | -1.36329
1050.08 |  | 2113.4 |  | 2110.1 | 2111.53 | 2110.1 | 2111.53 | 1.86621
1049.98 |  | 2110.55 |  | 2107.13 | 2108.63 | 2107.13 | 2108.63 | 1.92661
1049.88 |  | 2098.09 |  | 2106.58 | 2108.15 | 2106.58 | 2108.15 | -10.0603
1049.78 |  | 2104.84 |  | 2106.58 | 2108.23 | 2106.58 | 2108.23 | -3.39328
1049.68 |  | 2105.57 |  | 2106.91 | 2108.65 | 2106.91 | 2108.65 | -3.08121
1049.58 |  | 2113.84 |  | 2107.23 | 2109.07 | 2107.23 | 2109.07 | 4.77168
1049.48 |  | 2121.8 |  | 2107.56 | 2109.5 | 2107.56 | 2109.5 | 12.2942
1049.38 |  | 2119.31 |  | 2107.89 | 2109.94 | 2107.89 | 2109.94 | 9.37339
1049.28 |  | 2120.52 |  | 2108.21 | 2110.39 | 2108.21 | 2110.39 | 10.1262
1049.18 |  | 2118.18 |  | 2108.54 | 2110.85 | 2108.54 | 2110.85 | 7.32584
1049.08 |  | 2108.06 |  | 2108.87 | 2111.33 | 2108.87 | 2111.33 | -3.27546
1048.98 |  | 2113.37 |  | 2109.19 | 2111.82 | 2109.19 | 2111.82 | 1.55071
1048.88 |  | 2108.85 |  | 2109.52 | 2112.33 | 2109.52 | 2112.33 | -3.48585
1048.78 |  | 2121.87 |  | 2109.84 | 2112.86 | 2109.84 | 2112.86 | 9.00799
1048.68 |  | 2128.03 |  | 2110.17 | 2113.42 | 2110.17 | 2113.42 | 14.6136
1048.58 |  | 2125.17 |  | 2110.5 | 2114 | 2110.5 | 2114 | 11.169
1048.48 |  | 2128.01 |  | 2110.82 | 2114.62 | 2110.82 | 2114.62 | 13.3914
1048.38 |  | 2127.3 |  | 2111.15 | 2115.28 | 2111.15 | 2115.28 | 12.0188
1048.28 |  | 2114.38 |  | 2111.48 | 2115.99 | 2111.48 | 2115.99 | -1.61237
1048.18 |  | 2127.58 |  | 2111.8 | 2116.76 | 2111.8 | 2116.76 | 10.8234
1048.08 |  | 2121.57 |  | 2112.13 | 2117.6 | 2112.13 | 2117.6 | 3.97696
1047.98 |  | 2112.76 |  | 2112.46 | 2118.52 | 2112.46 | 2118.52 | -5.76427
1047.88 |  | 2128.84 |  | 2112.78 | 2119.55 | 2112.78 | 2119.55 | 9.28757
1047.78 |  | 2123.12 |  | 2113.11 | 2120.7 | 2113.11 | 2120.7 | 2.42096
1047.68 |  | 2128.11 |  | 2113.44 | 2122.01 | 2113.44 | 2122.01 | 6.09791
1047.58 |  | 2140.9 |  | 2113.76 | 2123.49 | 2113.76 | 2123.49 | 17.407
1047.48 |  | 2128.43 |  | 2114.09 | 2125.19 | 2114.09 | 2125.19 | 3.23419
1047.38 |  | 2131.41 |  | 2114.42 | 2127.14 | 2114.42 | 2127.14 | 4.27466
1047.28 |  | 2133.7 |  | 2114.74 | 2129.37 | 2114.74 | 2129.37 | 4.32994
1047.18 |  | 2127.24 |  | 2115.07 | 2131.92 | 2115.07 | 2131.92 | -4.67964
1047.08 |  | 2147.81 |  | 2115.4 | 2134.83 | 2115.4 | 2134.83 | 12.9839
1046.98 |  | 2140.35 |  | 2115.72 | 2138.11 | 2115.72 | 2138.11 | 2.24223
1046.88 |  | 2154 |  | 2116.05 | 2141.78 | 2116.05 | 2141.78 | 12.2263
1046.78 |  | 2159.6 |  | 2116.38 | 2145.83 | 2116.38 | 2145.83 | 13.7694
1046.68 |  | 2161.1 |  | 2116.7 | 2150.24 | 2116.7 | 2150.24 | 10.8683
1046.58 |  | 2156.99 |  | 2117.03 | 2154.95 | 2117.03 | 2154.95 | 2.0371
1046.48 |  | 2167.34 |  | 2117.36 | 2159.89 | 2117.36 | 2159.89 | 7.45333
1046.38 |  | 2170.16 |  | 2117.68 | 2164.95 | 2117.68 | 2164.95 | 5.20586
1046.28 |  | 2170.63 |  | 2118.01 | 2170 | 2118.01 | 2170 | 0.629479
1046.18 |  | 2183.42 |  | 2118.34 | 2174.89 | 2118.34 | 2174.89 | 8.52986
1046.08 |  | 2185.48 |  | 2118.66 | 2179.45 | 2118.66 | 2179.45 | 6.02192
1045.98 |  | 2187.96 |  | 2118.99 | 2183.52 | 2118.99 | 2183.52 | 4.43664
1045.88 |  | 2185.95 |  | 2119.31 | 2186.94 | 2119.31 | 2186.94 | -0.985298
1045.78 |  | 2191.07 |  | 2119.64 | 2189.57 | 2119.64 | 2189.57 | 1.50097
1045.68 |  | 2195.88 |  | 2119.97 | 2191.29 | 2119.97 | 2191.29 | 4.58685
1045.58 |  | 2185.19 |  | 2120.29 | 2192.05 | 2120.29 | 2192.05 | -6.86857
1045.48 |  | 2204.77 |  | 2120.62 | 2191.83 | 2120.62 | 2191.83 | 12.9379
1045.38 |  | 2198.52 |  | 2120.95 | 2190.65 | 2120.95 | 2190.65 | 7.87005
1045.28 |  | 2177.85 |  | 2121.27 | 2188.57 | 2121.27 | 2188.57 | -10.7284
1045.18 |  | 2193.67 |  | 2121.6 | 2185.73 | 2121.6 | 2185.73 | 7.94799
1045.08 |  | 2174.32 |  | 2121.93 | 2182.24 | 2121.93 | 2182.24 | -7.92673
1044.98 |  | 2183.2 |  | 2122.25 | 2178.28 | 2122.25 | 2178.28 | 4.91207
1044.88 |  | 2181.4 |  | 2122.58 | 2174.02 | 2122.58 | 2174.02 | 7.37839
1044.78 |  | 2183.24 |  | 2122.91 | 2169.61 | 2122.91 | 2169.61 | 13.6244
1044.68 |  | 2161.02 |  | 2123.23 | 2165.21 | 2123.23 | 2165.21 | -4.1969
1044.58 |  | 2174.17 |  | 2123.56 | 2160.95 | 2123.56 | 2160.95 | 13.2209
1044.48 |  | 2161.85 |  | 2123.89 | 2156.92 | 2123.89 | 2156.92 | 4.92627
1044.38 |  | 2144.76 |  | 2124.21 | 2153.21 | 2124.21 | 2153.21 | -8.44289
1044.28 |  | 2163.76 |  | 2124.54 | 2149.85 | 2124.54 | 2149.85 | 13.9084
1044.18 |  | 2150.44 |  | 2124.87 | 2146.88 | 2124.87 | 2146.88 | 3.55376
1044.08 |  | 2161.51 |  | 2125.19 | 2144.3 | 2125.19 | 2144.3 | 17.2092
1043.98 |  | 2148.29 |  | 2125.52 | 2142.09 | 2125.52 | 2142.09 | 6.20174
1043.88 |  | 2138.01 |  | 2125.85 | 2140.23 | 2125.85 | 2140.23 | -2.22013
1043.78 |  | 2142.39 |  | 2126.17 | 2138.69 | 2126.17 | 2138.69 | 3.70115
1043.68 |  | 2155.15 |  | 2126.5 | 2137.43 | 2126.5 | 2137.43 | 17.7259
1043.58 |  | 2145.19 |  | 2126.83 | 2136.41 | 2126.83 | 2136.41 | 8.78491
1043.48 |  | 2145.3 |  | 2127.15 | 2135.6 | 2127.15 | 2135.6 | 9.70135
1043.38 |  | 2146.01 |  | 2127.48 | 2134.97 | 2127.48 | 2134.97 | 11.0465
1043.28 |  | 2144.62 |  | 2127.81 | 2134.48 | 2127.81 | 2134.48 | 10.1341
1043.18 |  | 2150.98 |  | 2128.13 | 2134.12 | 2128.13 | 2134.12 | 16.8583
1043.08 |  | 2142.54 |  | 2128.46 | 2133.86 | 2128.46 | 2133.86 | 8.68145
1042.98 |  | 2155.29 |  | 2128.78 | 2133.68 | 2128.78 | 2133.68 | 21.6039
1042.88 |  | 2148.52 |  | 2129.11 | 2133.58 | 2129.11 | 2133.58 | 14.9438
1042.78 |  | 2134.65 |  | 2129.44 | 2133.53 | 2129.44 | 2133.53 | 1.12003
1042.68 |  | 2130.4 |  | 2129.76 | 2133.53 | 2129.76 | 2133.53 | -3.12442
1042.58 |  | 2141.18 |  | 2130.09 | 2133.57 | 2130.09 | 2133.57 | 7.61937
1042.48 |  | 2155.32 |  | 2130.42 | 2133.64 | 2130.42 | 2133.64 | 21.6786
1042.38 |  | 2153.07 |  | 2130.74 | 2133.74 | 2130.74 | 2133.74 | 19.3363
1042.28 |  | 2140.54 |  | 2131.07 | 2133.86 | 2131.07 | 2133.86 | 6.67522
1042.18 |  | 2146.24 |  | 2131.4 | 2134.01 | 2131.4 | 2134.01 | 12.2358
1042.08 |  | 2158.57 |  | 2131.72 | 2134.17 | 2131.72 | 2134.17 | 24.3954
1041.98 |  | 2150.75 |  | 2132.05 | 2134.35 | 2132.05 | 2134.35 | 16.405
1041.88 |  | 2140.1 |  | 2132.38 | 2134.54 | 2132.38 | 2134.54 | 5.55962
1041.78 |  | 2146.32 |  | 2132.7 | 2134.75 | 2132.7 | 2134.75 | 11.5791
1041.68 |  | 2152.84 |  | 2133.03 | 2134.96 | 2133.03 | 2134.96 | 17.8842
1041.58 |  | 2156.59 |  | 2133.36 | 2135.18 | 2133.36 | 2135.18 | 21.4081
1041.48 |  | 2142.51 |  | 2133.68 | 2135.42 | 2133.68 | 2135.42 | 7.09487
1041.38 |  | 2169.4 |  | 2134.01 | 2135.66 | 2134.01 | 2135.66 | 33.7443
1041.28 |  | 2147.44 |  | 2134.34 | 2135.9 | 2134.34 | 2135.9 | 11.5345
1041.18 |  | 2159.5 |  | 2134.66 | 2136.15 | 2134.66 | 2136.15 | 23.351
1041.08 |  | 2151 |  | 2134.99 | 2136.41 | 2134.99 | 2136.41 | 14.5936
1040.98 |  | 2134.44 |  | 2135.32 | 2136.67 | 2135.32 | 2136.67 | -2.22761
1040.88 |  | 2152.41 |  | 2135.64 | 2136.94 | 2135.64 | 2136.94 | 15.4742
1040.78 |  | 2137.06 |  | 2135.97 | 2137.21 | 2135.97 | 2137.21 | -0.14723
1040.68 |  | 2150.6 |  | 2136.3 | 2137.48 | 2136.3 | 2137.48 | 13.1167
1040.58 |  | 2147.75 |  | 2136.62 | 2137.76 | 2136.62 | 2137.76 | 9.99226
1040.48 |  | 2142.64 |  | 2136.95 | 2138.04 | 2136.95 | 2138.04 | 4.60231
1040.38 |  | 2137.8 |  | 2137.28 | 2138.32 | 2137.28 | 2138.32 | -0.518257
1040.28 |  | 2168.5 |  | 2137.6 | 2138.61 | 2137.6 | 2138.61 | 29.8905
1040.18 |  | 2147.34 |  | 2137.93 | 2138.9 | 2137.93 | 2138.9 | 8.44568
1040.08 |  | 2136.11 |  | 2138.26 | 2139.18 | 2138.26 | 2139.18 | -3.07751
1039.98 |  | 2144.27 |  | 2138.58 | 2139.48 | 2138.58 | 2139.48 | 4.79391
1039.88 |  | 2138.87 |  | 2138.91 | 2139.77 | 2138.91 | 2139.77 | -0.897346
1039.78 |  | 2141.64 |  | 2139.23 | 2140.06 | 2139.23 | 2140.06 | 1.5792
1039.68 |  | 2154.99 |  | 2139.56 | 2140.35 | 2139.56 | 2140.35 | 14.6379
1039.58 |  | 2168.34 |  | 2139.89 | 2140.65 | 2139.89 | 2140.65 | 27.6976
1039.48 |  | 2157.31 |  | 2140.21 | 2140.94 | 2140.21 | 2140.94 | 16.3674
1039.38 |  | 2167.3 |  | 2140.54 | 2141.23 | 2140.54 | 2141.23 | 26.063
1039.28 |  | 2137.12 |  | 2140.87 | 2141.52 | 2140.87 | 2141.52 | -4.40606
1039.18 |  | 2163.83 |  | 2141.19 | 2141.81 | 2141.19 | 2141.81 | 22.0184
1039.08 |  | 2160.88 |  | 2141.52 | 2142.1 | 2141.52 | 2142.1 | 18.7789
1038.98 |  | 2145.05 |  | 2141.85 | 2142.39 | 2141.85 | 2142.39 | 2.66112
1038.88 |  | 2156.46 |  | 2142.17 | 2142.68 | 2142.17 | 2142.68 | 13.7818
1038.78 |  | 2176.78 |  | 2142.5 | 2142.96 | 2142.5 | 2142.96 | 33.8156
1038.68 |  | 2151.53 |  | 2142.83 | 2143.24 | 2142.83 | 2143.24 | 8.28226
1038.58 |  | 2159.53 |  | 2143.15 | 2143.53 | 2143.15 | 2143.53 | 16.0006
1038.48 |  | 2169.19 |  | 2143.48 | 2143.81 | 2143.48 | 2143.81 | 25.3823
1038.38 |  | 2137.88 |  | 2143.81 | 2144.1 | 2143.81 | 2144.1 | -6.21517
1038.28 |  | 2164.39 |  | 2144.13 | 2144.38 | 2144.13 | 2144.38 | 20.0058
1038.18 |  | 2174.84 |  | 2144.46 | 2144.67 | 2144.46 | 2144.67 | 30.1652
1038.08 |  | 2161.28 |  | 2144.79 | 2144.96 | 2144.79 | 2144.96 | 16.3216
1037.98 |  | 2150.32 |  | 2145.11 | 2145.26 | 2145.11 | 2145.26 | 5.06304
1037.88 |  | 2163.98 |  | 2145.44 | 2145.56 | 2145.44 | 2145.56 | 18.4277
1037.78 |  | 2156.73 |  | 2145.77 | 2145.86 | 2145.77 | 2145.86 | 10.8666
1037.68 |  | 2166.24 |  | 2146.09 | 2146.16 | 2146.09 | 2146.16 | 20.0714
1037.58 |  | 2159.6 |  | 2146.42 | 2146.47 | 2146.42 | 2146.47 | 13.1289
1037.48 |  | 2159.14 |  | 2146.75 | 2146.79 | 2146.75 | 2146.79 | 12.3558
1037.38 |  | 2165.13 |  | 2147.07 | 2147.1 | 2147.07 | 2147.1 | 18.0226
1037.28 |  | 2163.24 |  | 2147.4 | 2147.42 | 2147.4 | 2147.42 | 15.8225
1037.18 |  | 2167.33 |  | 2147.73 | 2147.74 | 2147.73 | 2147.74 | 19.5916
1037.08 |  | 2174.56 |  | 2148.05 | 2148.06 | 2148.05 | 2148.06 | 26.4973
1036.98 |  | 2167.31 |  | 2148.38 | 2148.39 | 2148.38 | 2148.39 | 18.9283
1036.88 |  | 2172.04 |  | 2148.7 | 2148.71 | 2148.7 | 2148.71 | 23.3294
1036.78 |  | 2143.56 |  | 2149.03 | 2149.03 | 2149.03 | 2149.03 | -5.47389
1036.68 |  | 2177.13 |  | 2149.36 | 2149.36 | 2149.36 | 2149.36 | 27.775
1036.58 |  | 2159.57 |  | 2149.68 | 2149.69 | 2149.68 | 2149.69 | 9.8812
1036.48 |  | 2175.73 |  | 2150.01 | 2150.01 | 2150.01 | 2150.01 | 25.717
1036.38 |  | 2143.04 |  | 2150.34 | 2150.34 | 2150.34 | 2150.34 | -7.30268
1036.28 |  | 2163.98 |  | 2150.66 | 2150.66 | 2150.66 | 2150.66 | 13.317
1036.18 |  | 2160.6 |  | 2150.99 | 2150.99 | 2150.99 | 2150.99 | 9.60732
1036.08 |  | 2158.54 |  | 2151.32 | 2151.32 | 2151.32 | 2151.32 | 7.22427
1035.98 |  | 2174.58 |  | 2151.64 | 2151.64 | 2151.64 | 2151.64 | 22.9333
1035.88 |  | 2153.69 |  | 2151.97 | 2151.97 | 2151.97 | 2151.97 | 1.7238
1035.78 |  | 2155.45 |  | 2152.3 | 2152.3 | 2152.3 | 2152.3 | 3.15722
1035.68 |  | 2155.24 |  | 2152.62 | 2152.62 | 2152.62 | 2152.62 | 2.61194
1035.58 |  | 2164.56 |  | 2152.95 | 2152.95 | 2152.95 | 2152.95 | 11.6132
1035.48 |  | 2166.4 |  | 2153.28 | 2153.28 | 2153.28 | 2153.28 | 13.1212
1035.38 |  | 2177.03 |  | 2153.6 | 2153.6 | 2153.6 | 2153.6 | 23.4246
1035.28 |  | 2170.46 |  | 2153.93 | 2153.93 | 2153.93 | 2153.93 | 16.534
1035.18 |  | 2162.3 |  | 2154.26 | 2154.26 | 2154.26 | 2154.26 | 8.04359
1035.08 |  | 2176.26 |  | 2154.58 | 2154.58 | 2154.58 | 2154.58 | 21.6732
1034.98 |  | 2155.15 |  | 2154.91 | 2154.91 | 2154.91 | 2154.91 | 0.23985
1034.88 |  | 2166.34 |  | 2155.24 | 2155.24 | 2155.24 | 2155.24 | 11.103
1034.78 |  | 2167.19 |  | 2155.56 | 2155.56 | 2155.56 | 2155.56 | 11.6295
1034.68 |  | 2152.12 |  | 2155.89 | 2155.89 | 2155.89 | 2155.89 | -3.76387
1034.58 |  | 2167.79 |  | 2156.22 | 2156.22 | 2156.22 | 2156.22 | 11.5737
1034.48 |  | 2173.18 |  | 2156.54 | 2156.54 | 2156.54 | 2156.54 | 16.6415
1034.38 |  | 2177.44 |  | 2156.87 | 2156.87 | 2156.87 | 2156.87 | 20.5703
1034.28 |  | 2162.21 |  | 2157.2 | 2157.2 | 2157.2 | 2157.2 | 5.01689
1034.18 |  | 2160.96 |  | 2157.52 | 2157.52 | 2157.52 | 2157.52 | 3.44247
1034.08 |  | 2166.64 |  | 2157.85 | 2157.85 | 2157.85 | 2157.85 | 8.79142
1033.98 |  | 2166.68 |  | 2158.17 | 2158.17 | 2158.17 | 2158.17 | 8.50677
1033.88 |  | 2177.56 |  | 2158.5 | 2158.5 | 2158.5 | 2158.5 | 19.0564
1033.78 |  | 2182.04 |  | 2158.83 | 2158.83 | 2158.83 | 2158.83 | 23.2075
1033.68 |  | 2171.84 |  | 2159.15 | 2159.15 | 2159.15 | 2159.15 | 12.6837
1033.58 |  | 2188.18 |  | 2159.48 | 2159.48 | 2159.48 | 2159.48 | 28.7024
1033.48 |  | 2173.83 |  | 2159.81 | 2159.81 | 2159.81 | 2159.81 | 14.0203
1033.38 |  | 2163.19 |  | 2160.13 | 2160.13 | 2160.13 | 2160.13 | 3.05853
1033.28 |  | 2172.58 |  | 2160.46 | 2160.46 | 2160.46 | 2160.46 | 12.1178
1033.18 |  | 2164.94 |  | 2160.79 | 2160.79 | 2160.79 | 2160.79 | 4.15217
1033.08 |  | 2164.03 |  | 2161.11 | 2161.11 | 2161.11 | 2161.11 | 2.91819
1032.98 |  | 2166.55 |  | 2161.44 | 2161.44 | 2161.44 | 2161.44 | 5.11265
1032.88 |  | 2160.96 |  | 2161.77 | 2161.77 | 2161.77 | 2161.77 | -0.806914
1032.78 |  | 2167.02 |  | 2162.09 | 2162.09 | 2162.09 | 2162.09 | 4.93004
1032.68 |  | 2175.16 |  | 2162.42 | 2162.42 | 2162.42 | 2162.42 | 12.7431
1032.58 |  | 2168.76 |  | 2162.75 | 2162.75 | 2162.75 | 2162.75 | 6.01138
1032.48 |  | 2173.11 |  | 2163.07 | 2163.07 | 2163.07 | 2163.07 | 10.0348
1032.38 |  | 2168.05 |  | 2163.4 | 2163.4 | 2163.4 | 2163.4 | 4.6501
1032.28 |  | 2162.48 |  | 2163.73 | 2163.73 | 2163.73 | 2163.73 | -1.25041
1032.18 |  | 2164.16 |  | 2164.05 | 2164.05 | 2164.05 | 2164.05 | 0.1077
1032.08 |  | 2177.78 |  | 2164.38 | 2164.38 | 2164.38 | 2164.38 | 13.4018
1031.98 |  | 2174.72 |  | 2164.71 | 2164.71 | 2164.71 | 2164.71 | 10.0145
1031.88 |  | 2175.8 |  | 2165.03 | 2165.03 | 2165.03 | 2165.03 | 10.7644
1031.78 |  | 2181.5 |  | 2165.36 | 2165.36 | 2165.36 | 2165.36 | 16.1372
1031.68 |  | 2174.95 |  | 2165.69 | 2165.69 | 2165.69 | 2165.69 | 9.26764
1031.58 |  | 2175.5 |  | 2166.01 | 2166.01 | 2166.01 | 2166.01 | 9.48169
1031.48 |  | 2160.49 |  | 2166.34 | 2166.34 | 2166.34 | 2166.34 | -5.847
1031.38 |  | 2184.34 |  | 2166.67 | 2166.67 | 2166.67 | 2166.67 | 17.6719
1031.28 |  | 2166.34 |  | 2167 | 2166.99 | 2166.99 | 2167 | -0.655577
1031.18 |  | 2170.11 |  | 2167.33 | 2167.32 | 2167.32 | 2167.33 | 2.7794
1031.08 |  | 2171.55 |  | 2167.66 | 2167.64 | 2167.64 | 2167.66 | 3.88436
1030.98 |  | 2171.91 |  | 2167.99 | 2167.97 | 2167.97 | 2167.99 | 3.91322
1030.88 |  | 2170.61 |  | 2168.33 | 2168.3 | 2168.3 | 2168.33 | 2.27713
1030.78 |  | 2194.28 |  | 2168.67 | 2168.62 | 2168.62 | 2168.67 | 25.6051
1030.68 |  | 2177.1 |  | 2169.02 | 2168.95 | 2168.95 | 2169.02 | 8.0868
1030.58 |  | 2184.45 |  | 2169.37 | 2169.28 | 2169.28 | 2169.37 | 15.0885
1030.48 |  | 2170.77 |  | 2169.72 | 2169.6 | 2169.6 | 2169.72 | 1.04992
1030.38 |  | 2175.98 |  | 2170.08 | 2169.93 | 2169.93 | 2170.08 | 5.89535
1030.28 |  | 2173.16 |  | 2170.45 | 2170.26 | 2170.26 | 2170.45 | 2.71005
1030.18 |  | 2161.85 |  | 2170.91 | 2170.67 | 2170.67 | 2170.91 | -9.06353
1030.08 |  | 2169.53 |  | 2171.37 | 2171.08 | 2171.08 | 2171.37 | -1.84604
1029.98 |  | 2178.25 |  | 2171.85 | 2171.48 | 2171.48 | 2171.85 | 6.40703
1029.88 |  | 2186.09 |  | 2172.33 | 2171.89 | 2171.89 | 2172.33 | 13.7618
1029.78 |  | 2181.04 |  | 2172.81 | 2172.3 | 2172.3 | 2172.81 | 8.2296
1029.68 |  | 2177.59 |  | 2173.3 | 2172.71 | 2172.71 | 2173.3 | 4.29369
1029.58 |  | 2193.29 |  | 2173.79 | 2173.12 | 2173.12 | 2173.79 | 19.503
1029.48 |  | 2189.98 |  | 2174.28 | 2173.53 | 2173.53 | 2174.28 | 15.7044
1029.38 |  | 2182.24 |  | 2174.77 | 2173.94 | 2173.94 | 2174.77 | 7.46537
1029.28 |  | 2187.52 |  | 2175.26 | 2174.35 | 2174.35 | 2175.26 | 12.2582
1029.18 |  | 2175.71 |  | 2175.75 | 2174.76 | 2174.76 | 2175.75 | -0.0459424
1029.08 |  | 2166.68 |  | 2176.24 | 2175.17 | 2175.17 | 2176.24 | -9.56375
1028.98 |  | 2188.2 |  | 2176.72 | 2175.57 | 2175.57 | 2176.72 | 11.4799
1028.88 |  | 2180.59 |  | 2177.39 | 2176.17 | 2176.17 | 2177.39 | 3.20528
1028.78 |  | 2166.7 |  | 2178.05 | 2176.76 | 2176.76 | 2178.05 | -11.3504
1028.68 |  | 2187.18 |  | 2178.7 | 2177.35 | 2177.35 | 2178.7 | 8.4785
1028.58 |  | 2178.15 |  | 2179.36 | 2177.94 | 2177.94 | 2179.36 | -1.21486
1028.48 |  | 2192.4 |  | 2180.01 | 2178.53 | 2178.53 | 2180.01 | 12.3852
1028.38 |  | 2192.02 |  | 2180.67 | 2179.12 | 2179.12 | 2180.67 | 11.3557
1028.28 |  | 2194.49 |  | 2181.32 | 2179.71 | 2179.71 | 2181.32 | 13.1659
1028.18 |  | 2191.49 |  | 2181.98 | 2180.3 | 2180.3 | 2181.98 | 9.50855
1028.08 |  | 2191.41 |  | 2182.64 | 2180.89 | 2180.89 | 2182.64 | 8.77562
1027.98 |  | 2202.1 |  | 2183.3 | 2181.48 | 2181.48 | 2183.3 | 18.8048
1027.88 |  | 2181.89 |  | 2183.96 | 2182.07 | 2182.07 | 2183.96 | -2.06785
1027.78 |  | 2186.78 |  | 2184.63 | 2182.66 | 2182.66 | 2184.63 | 2.14871
1027.68 |  | 2188.98 |  | 2185.3 | 2183.25 | 2183.25 | 2185.3 | 3.67988
1027.58 |  | 2198.09 |  | 2185.98 | 2183.84 | 2183.84 | 2185.98 | 12.1178
1027.48 |  | 2190.54 |  | 2186.66 | 2184.43 | 2184.43 | 2186.66 | 3.8807
1027.38 |  | 2187.63 |  | 2187.35 | 2185.02 | 2185.02 | 2187.35 | 0.280654
1027.28 |  | 2177.53 |  | 2188.04 | 2185.61 | 2185.61 | 2188.04 | -10.5083
1027.18 |  | 2191.62 |  | 2188.74 | 2186.2 | 2186.2 | 2188.74 | 2.87843
1027.08 |  | 2188.37 |  | 2189.45 | 2186.79 | 2186.79 | 2189.45 | -1.08523
1026.98 |  | 2207.52 |  | 2190.17 | 2187.38 | 2187.38 | 2190.17 | 17.3524
1026.88 |  | 2198.67 |  | 2190.9 | 2187.97 | 2187.97 | 2190.9 | 7.77016
1026.78 |  | 2194.09 |  | 2191.64 | 2188.56 | 2188.56 | 2191.64 | 2.4511
1026.68 |  | 2200.63 |  | 2192.39 | 2189.15 | 2189.15 | 2192.39 | 8.24787
1026.58 |  | 2192.57 |  | 2193.15 | 2189.74 | 2189.74 | 2193.15 | -0.582387
1026.48 |  | 2188.31 |  | 2193.93 | 2190.34 | 2190.34 | 2193.93 | -5.62099
1026.38 |  | 2188.88 |  | 2194.72 | 2190.93 | 2190.93 | 2194.72 | -5.84735
1026.28 |  | 2206.2 |  | 2195.54 | 2191.52 | 2191.52 | 2195.54 | 10.6664
1026.18 |  | 2196.02 |  | 2196.37 | 2192.11 | 2192.11 | 2196.37 | -0.349216
1026.08 |  | 2206.04 |  | 2197.23 | 2192.7 | 2192.7 | 2197.23 | 8.80916
1025.98 |  | 2200.55 |  | 2198.11 | 2193.29 | 2193.29 | 2198.11 | 2.4393
1025.88 |  | 2206.14 |  | 2199.03 | 2193.88 | 2193.88 | 2199.03 | 7.10793
1025.78 |  | 2202.37 |  | 2199.98 | 2194.47 | 2194.47 | 2199.98 | 2.3899
1025.68 |  | 2205.08 |  | 2200.98 | 2195.06 | 2195.06 | 2200.98 | 4.09844
1025.58 |  | 2203.15 |  | 2202.02 | 2195.65 | 2195.65 | 2202.02 | 1.12634
1025.48 |  | 2199.4 |  | 2203.13 | 2196.24 | 2196.24 | 2203.13 | -3.72327
1025.38 |  | 2200.84 |  | 2204.3 | 2196.83 | 2196.83 | 2204.3 | -3.46041
1025.28 |  | 2212.01 |  | 2205.55 | 2197.42 | 2197.42 | 2205.55 | 6.46221
1025.18 |  | 2212.99 |  | 2206.9 | 2198.01 | 2198.01 | 2206.9 | 6.08633
1025.08 |  | 2211.64 |  | 2208.37 | 2198.6 | 2198.6 | 2208.37 | 3.27098
1024.98 |  | 2204.56 |  | 2209.98 | 2199.19 | 2199.19 | 2209.98 | -5.419
1024.88 |  | 2231.24 |  | 2211.77 | 2199.78 | 2199.78 | 2211.77 | 19.4754
1024.78 |  | 2219.51 |  | 2213.76 | 2200.37 | 2200.37 | 2213.76 | 5.75074
1024.68 |  | 2220.4 |  | 2216.01 | 2200.96 | 2200.96 | 2216.01 | 4.39548
1024.58 |  | 2229.52 |  | 2218.56 | 2201.55 | 2201.55 | 2218.56 | 10.9614
1024.48 |  | 2231.14 |  | 2221.47 | 2202.14 | 2202.14 | 2221.47 | 9.66943
1024.38 |  | 2232.42 |  | 2224.81 | 2202.73 | 2202.73 | 2224.81 | 7.61652
1024.28 |  | 2221.61 |  | 2228.64 | 2203.32 | 2203.32 | 2228.64 | -7.02927
1024.18 |  | 2232.45 |  | 2233.04 | 2203.92 | 2203.92 | 2233.04 | -0.582877
1024.08 |  | 2225.77 |  | 2238.07 | 2204.51 | 2204.51 | 2238.07 | -12.2983
1023.98 |  | 2244.58 |  | 2243.79 | 2205.1 | 2205.1 | 2243.79 | 0.790731
1023.88 |  | 2249.3 |  | 2250.25 | 2205.69 | 2205.69 | 2250.25 | -0.945272
1023.78 |  | 2247.27 |  | 2257.45 | 2206.28 | 2206.28 | 2257.45 | -10.1785
1023.68 |  | 2260.61 |  | 2265.39 | 2206.87 | 2206.87 | 2265.39 | -4.77685
1023.58 |  | 2259.18 |  | 2274 | 2207.46 | 2207.46 | 2274 | -14.8154
1023.48 |  | 2267.12 |  | 2283.16 | 2208.05 | 2208.05 | 2283.16 | -16.0479
1023.38 |  | 2289.35 |  | 2292.73 | 2208.64 | 2208.64 | 2292.73 | -3.37905
1023.28 |  | 2296.1 |  | 2302.48 | 2209.23 | 2209.23 | 2302.48 | -6.37781
1023.18 |  | 2319.25 |  | 2312.15 | 2209.82 | 2209.82 | 2312.15 | 7.09418
1023.08 |  | 2316.45 |  | 2321.44 | 2210.41 | 2210.41 | 2321.44 | -4.99035
1022.98 |  | 2328.54 |  | 2330.03 | 2211 | 2211 | 2330.03 | -1.49171
1022.88 |  | 2330.54 |  | 2337.6 | 2211.59 | 2211.59 | 2337.6 | -7.05856
1022.78 |  | 2329.36 |  | 2343.84 | 2212.18 | 2212.18 | 2343.84 | -14.4848
1022.68 |  | 2338.22 |  | 2348.51 | 2212.77 | 2212.77 | 2348.51 | -10.2937
1022.58 |  | 2359.83 |  | 2351.41 | 2213.36 | 2213.36 | 2351.41 | 8.41977
1022.48 |  | 2351.93 |  | 2352.42 | 2213.95 | 2213.95 | 2352.42 | -0.496626
1022.38 |  | 2348.69 |  | 2351.54 | 2214.54 | 2214.54 | 2351.54 | -2.85133
1022.28 |  | 2350.93 |  | 2348.82 | 2215.13 | 2215.13 | 2348.82 | 2.10676
1022.18 |  | 2364.85 |  | 2344.44 | 2215.72 | 2215.72 | 2344.44 | 20.4154
1022.08 |  | 2332.84 |  | 2338.61 | 2216.31 | 2216.31 | 2338.61 | -5.7665
1021.98 |  | 2338.47 |  | 2331.61 | 2216.9 | 2216.9 | 2331.61 | 6.85462
1021.88 |  | 2312.3 |  | 2323.78 | 2217.49 | 2217.49 | 2323.78 | -11.4759
1021.78 |  | 2325.33 |  | 2315.42 | 2218.09 | 2218.09 | 2315.42 | 9.91408
1021.68 |  | 2309.09 |  | 2306.85 | 2218.68 | 2218.68 | 2306.85 | 2.23624
1021.58 |  | 2300.98 |  | 2298.35 | 2219.27 | 2219.27 | 2298.35 | 2.63153
1021.48 |  | 2265.49 |  | 2290.16 | 2219.86 | 2219.86 | 2290.16 | -24.6765
1021.38 |  | 2280.52 |  | 2282.47 | 2220.45 | 2220.45 | 2282.47 | -1.95331
1021.28 |  | 2271.29 |  | 2275.4 | 2221.04 | 2221.04 | 2275.4 | -4.11096
1021.18 |  | 2272.85 |  | 2269.05 | 2221.63 | 2221.63 | 2269.05 | 3.8058
1021.08 |  | 2247.82 |  | 2263.44 | 2222.22 | 2222.22 | 2263.44 | -15.6141
1020.98 |  | 2235.2 |  | 2258.57 | 2222.81 | 2222.81 | 2258.57 | -23.3748
1020.88 |  | 2249.45 |  | 2254.42 | 2223.4 | 2223.4 | 2254.42 | -4.97518
1020.78 |  | 2235.47 |  | 2250.93 | 2223.99 | 2223.99 | 2250.93 | -15.462
1020.68 |  | 2236.51 |  | 2248.03 | 2224.58 | 2224.58 | 2248.03 | -11.5231
1020.58 |  | 2229.5 |  | 2245.66 | 2225.17 | 2225.17 | 2245.66 | -16.165
1020.48 |  | 2241.83 |  | 2243.75 | 2225.76 | 2225.76 | 2243.75 | -1.92461
1020.38 |  | 2234.2 |  | 2242.23 | 2226.35 | 2226.35 | 2242.23 | -8.02766
1020.28 |  | 2230.03 |  | 2241.03 | 2226.94 | 2226.94 | 2241.03 | -11.0011
1020.18 |  | 2235.96 |  | 2240.11 | 2227.53 | 2227.53 | 2240.11 | -4.15768
1020.08 |  | 2229.97 |  | 2239.42 | 2228.12 | 2228.12 | 2239.42 | -9.44866
1019.98 |  | 2244.99 |  | 2238.92 | 2228.71 | 2228.71 | 2238.92 | 6.07475
1019.88 |  | 2220.55 |  | 2238.57 | 2229.3 | 2229.3 | 2238.57 | -18.0213
1019.78 |  | 2234.68 |  | 2238.35 | 2229.89 | 2229.89 | 2238.35 | -3.67286
1019.68 |  | 2225.77 |  | 2238.23 | 2230.48 | 2230.48 | 2238.23 | -12.4668
1019.58 |  | 2239.52 |  | 2238.21 | 2231.07 | 2231.07 | 2238.21 | 1.30813
1019.48 |  | 2239.19 |  | 2238.26 | 2231.66 | 2231.66 | 2238.26 | 0.930418
1019.38 |  | 2242.87 |  | 2238.37 | 2232.26 | 2232.26 | 2238.37 | 4.50143
1019.28 |  | 2229.23 |  | 2238.54 | 2232.85 | 2232.85 | 2238.54 | -9.3087
1019.18 |  | 2226.78 |  | 2238.75 | 2233.44 | 2233.44 | 2238.75 | -11.9652
1019.08 |  | 2240.27 |  | 2238.99 | 2234.03 | 2234.03 | 2238.99 | 1.27278
1018.98 |  | 2255.29 |  | 2239.28 | 2234.62 | 2234.62 | 2239.28 | 16.0185
1018.88 |  | 2238.22 |  | 2239.59 | 2235.21 | 2235.21 | 2239.59 | -1.36381
1018.78 |  | 2219.37 |  | 2239.92 | 2235.8 | 2235.8 | 2239.92 | -20.5548
1018.68 |  | 2238.44 |  | 2240.28 | 2236.39 | 2236.39 | 2240.28 | -1.84535
1018.58 |  | 2244.1 |  | 2241.13 | 2237.45 | 2237.45 | 2241.13 | 2.97725
1018.48 |  | 2241.81 |  | 2241.99 | 2238.5 | 2238.5 | 2241.99 | -0.183017
1018.38 |  | 2244.7 |  | 2242.87 | 2239.56 | 2239.56 | 2242.87 | 1.82895
1018.28 |  | 2256.86 |  | 2243.76 | 2240.62 | 2240.62 | 2243.76 | 13.0967
1018.18 |  | 2245.97 |  | 2244.67 | 2241.68 | 2241.68 | 2244.67 | 1.3046
1018.08 |  | 2245.66 |  | 2245.58 | 2242.74 | 2242.74 | 2245.58 | 0.0744351
1017.98 |  | 2242.82 |  | 2246.51 | 2243.79 | 2243.79 | 2246.51 | -3.68983
1017.88 |  | 2245.63 |  | 2247.44 | 2244.85 | 2244.85 | 2247.44 | -1.81416
1017.78 |  | 2235.54 |  |  |  |  | 2238.01 | -2.47729
1017.68 |  | 2254.62 |  |  |  |  | 2256.99 | -2.37035
1017.58 |  | 2260.46 |  |  |  |  | 2262.73 | -2.27023
1017.48 |  | 2251.7 |  |  |  |  | 2253.88 | -2.17631
1017.38 |  | 2250.03 |  |  |  |  | 2252.12 | -2.08801
1017.28 |  | 2269.77 |  |  |  |  | 2271.78 | -2.00478
1017.18 |  | 2256.15 |  |  |  |  | 2258.07 | -1.92607
1017.08 |  | 2255.37 |  |  |  |  | 2257.22 | -1.85133
1016.98 |  | 2250.95 |  |  |  |  | 2252.73 | -1.78001
1016.88 |  | 2254.51 |  |  |  |  | 2256.22 | -1.7115
1016.78 |  | 2261.01 |  |  |  |  | 2262.66 | -1.64516
1016.68 |  | 2280.42 |  |  |  |  | 2282 | -1.58032
1016.58 |  | 2265.62 |  |  |  |  | 2267.14 | -1.51624
1016.48 |  | 2262.03 |  |  |  |  | 2263.48 | -1.45217
1016.38 |  | 2252.76 |  |  |  |  | 2254.15 | -1.38735
1016.28 |  | 2253.88 |  |  |  |  | 2255.2 | -1.32106
1016.18 |  | 2253.35 |  |  |  |  | 2254.61 | -1.25267
1016.08 |  | 2256.55 |  |  |  |  | 2257.73 | -1.18168
1015.98 |  | 2256.5 |  |  |  |  | 2257.61 | -1.1078
1015.88 |  | 2258.06 |  |  |  |  | 2259.09 | -1.03098
1015.78 |  | 2255.6 |  |  |  |  | 2256.55 | -0.951463
1015.68 |  | 2259.06 |  |  |  |  | 2259.93 | -0.869779
1015.58 |  | 2250.29 |  |  |  |  | 2251.08 | -0.786745
1015.48 |  | 2263.5 |  |  |  |  | 2264.2 | -0.703424
1015.38 |  | 2251.98 |  |  |  |  | 2252.6 | -0.621054
1015.28 |  | 2268.26 |  |  |  |  | 2268.8 | -0.540961
1015.18 |  | 2259.66 |  |  |  |  | 2260.12 | -0.464462
1015.08 |  | 2267.82 |  |  |  |  | 2268.21 | -0.392767

## Fe2p Scan
﻿
Axis | Energy | Elements= | 401
C:\Users\gkerherv\MEGA\XPS Others\Jona\Data\CC-A.DATA\Fe2p Scan.VGD
Binding Energy (E) |  |  |  | Backgnd.
eV |  | Counts / s |  | Counts / s
740.08 |  | 1808.83 |  | 0
739.98 |  | 1812.73 |  | 0
739.88 |  | 1807.88 |  | 0
739.78 |  | 1818.32 |  | 0
739.68 |  | 1815.45 |  | 0
739.58 |  | 1800.61 |  | 0
739.48 |  | 1805.01 |  | 0
739.38 |  | 1809.36 |  | 0
739.28 |  | 1805.1 |  | 0
739.18 |  | 1810.8 |  | 0
739.08 |  | 1810.72 |  | 0
738.98 |  | 1808.56 |  | 0
738.88 |  | 1798.99 |  | 0
738.78 |  | 1802.51 |  | 0
738.68 |  | 1806.77 |  | 0
738.58 |  | 1798.01 |  | 0
738.48 |  | 1800.71 |  | 0
738.38 |  | 1813.01 |  | 0
738.28 |  | 1797.94 |  | 0
738.18 |  | 1819.13 |  | 0
738.08 |  | 1807.02 |  | 0
737.98 |  | 1817.26 |  | 0
737.88 |  | 1806.54 |  | 0
737.78 |  | 1802.51 |  | 0
737.68 |  | 1797.06 |  | 0
737.58 |  | 1812.77 |  | 0
737.48 |  | 1807.65 |  | 0
737.38 |  | 1804.32 |  | 0
737.28 |  | 1797.53 |  | 0
737.18 |  | 1789.73 |  | 0
737.08 |  | 1798.51 |  | 0
736.98 |  | 1805.23 |  | 0
736.88 |  | 1802.68 |  | 0
736.78 |  | 1801.8 |  | 0
736.68 |  | 1800.4 |  | 0
736.58 |  | 1821.57 |  | 0
736.48 |  | 1804.19 |  | 0
736.38 |  | 1790.41 |  | 0
736.28 |  | 1808 |  | 0
736.18 |  | 1798.27 |  | 0
736.08 |  | 1816.67 |  | 0
735.98 |  | 1796.7 |  | 0
735.88 |  | 1809.69 |  | 0
735.78 |  | 1804.23 |  | 0
735.68 |  | 1792.7 |  | 0
735.58 |  | 1805.56 |  | 0
735.48 |  | 1815.06 |  | 0
735.38 |  | 1804.98 |  | 0
735.28 |  | 1794.82 |  | 0
735.18 |  | 1797.65 |  | 0
735.08 |  | 1807.96 |  | 0
734.98 |  | 1804.8 |  | 0
734.88 |  | 1799.23 |  | 0
734.78 |  | 1816.29 |  | 0
734.68 |  | 1802.12 |  | 0
734.58 |  | 1812.64 |  | 0
734.48 |  | 1798.99 |  | 0
734.38 |  | 1823.9 |  | 0
734.28 |  | 1817.05 |  | 0
734.18 |  | 1800.76 |  | 0
734.08 |  | 1806.98 |  | 0
733.98 |  | 1824.57 |  | 0
733.88 |  | 1809.3 |  | 0
733.78 |  | 1814.12 |  | 0
733.68 |  | 1816.19 |  | 0
733.58 |  | 1802.94 |  | 0
733.48 |  | 1811.7 |  | 0
733.38 |  | 1816.59 |  | 0
733.28 |  | 1794.21 |  | 0
733.18 |  | 1790.32 |  | 0
733.08 |  | 1801.7 |  | 0
732.98 |  | 1803.41 |  | 0
732.88 |  | 1813.3 |  | 0
732.78 |  | 1808.27 |  | 0
732.68 |  | 1807.59 |  | 0
732.58 |  | 1801.92 |  | 0
732.48 |  | 1804.62 |  | 0
732.38 |  | 1811.2 |  | 0
732.28 |  | 1802.2 |  | 0
732.18 |  | 1796.78 |  | 0
732.08 |  | 1794.3 |  | 0
731.98 |  | 1791.9 |  | 0
731.88 |  | 1791.74 |  | 0
731.78 |  | 1795.17 |  | 0
731.68 |  | 1809.24 |  | 0
731.58 |  | 1815.16 |  | 0
731.48 |  | 1813.81 |  | 0
731.38 |  | 1804.79 |  | 0
731.28 |  | 1814.21 |  | 0
731.18 |  | 1790.85 |  | 0
731.08 |  | 1804.55 |  | 0
730.98 |  | 1800.46 |  | 0
730.88 |  | 1797.89 |  | 0
730.78 |  | 1809.58 |  | 0
730.68 |  | 1796.48 |  | 0
730.58 |  | 1805.72 |  | 0
730.48 |  | 1803.37 |  | 0
730.38 |  | 1802.28 |  | 0
730.28 |  | 1789.48 |  | 0
730.18 |  | 1792.69 |  | 0
730.08 |  | 1796.85 |  | 0
729.98 |  | 1808.5 |  | 0
729.88 |  | 1805.4 |  | 0
729.78 |  | 1809.55 |  | 0
729.68 |  | 1794.15 |  | 0
729.58 |  | 1805.98 |  | 0
729.48 |  | 1791.5 |  | 0
729.38 |  | 1792.39 |  | 0
729.28 |  | 1794.39 |  | 0
729.18 |  | 1788.03 |  | 0
729.08 |  | 1794.97 |  | 0
728.98 |  | 1795.31 |  | 0
728.88 |  | 1802.67 |  | 0
728.78 |  | 1797.1 |  | 0
728.68 |  | 1805.4 |  | 0
728.58 |  | 1821.33 |  | 0
728.48 |  | 1798.5 |  | 0
728.38 |  | 1805.03 |  | 0
728.28 |  | 1810.16 |  | 0
728.18 |  | 1808.8 |  | 0
728.08 |  | 1803.6 |  | 0
727.98 |  | 1817.03 |  | 0
727.88 |  | 1797.88 |  | 0
727.78 |  | 1809.33 |  | 0
727.68 |  | 1803.99 |  | 0
727.58 |  | 1813.56 |  | 0
727.48 |  | 1814.66 |  | 0
727.38 |  | 1815.24 |  | 0
727.28 |  | 1803.99 |  | 0
727.18 |  | 1797.85 |  | 0
727.08 |  | 1804.41 |  | 0
726.98 |  | 1815.06 |  | 0
726.88 |  | 1812.16 |  | 0
726.78 |  | 1803.34 |  | 0
726.68 |  | 1814.69 |  | 0
726.58 |  | 1822.08 |  | 0
726.48 |  | 1822.1 |  | 0
726.38 |  | 1809.89 |  | 0
726.28 |  | 1819.1 |  | 0
726.18 |  | 1806.43 |  | 0
726.08 |  | 1842.55 |  | 0
725.98 |  | 1822.84 |  | 0
725.88 |  | 1833.59 |  | 0
725.78 |  | 1838.63 |  | 0
725.68 |  | 1829.53 |  | 0
725.58 |  | 1830.43 |  | 0
725.48 |  | 1822.51 |  | 0
725.38 |  | 1843.07 |  | 0
725.28 |  | 1839.65 |  | 0
725.18 |  | 1822.62 |  | 0
725.08 |  | 1825.41 |  | 0
724.98 |  | 1835.21 |  | 0
724.88 |  | 1829.01 |  | 0
724.78 |  | 1838.7 |  | 0
724.68 |  | 1836.68 |  | 0
724.58 |  | 1842.81 |  | 0
724.48 |  | 1838.93 |  | 0
724.38 |  | 1840.06 |  | 0
724.28 |  | 1835.87 |  | 0
724.18 |  | 1829.68 |  | 0
724.08 |  | 1821.54 |  | 0
723.98 |  | 1823.39 |  | 0
723.88 |  | 1839.63 |  | 0
723.78 |  | 1809.65 |  | 0
723.68 |  | 1814.53 |  | 0
723.58 |  | 1824.14 |  | 0
723.48 |  | 1805.51 |  | 0
723.38 |  | 1806.45 |  | 0
723.28 |  | 1815.81 |  | 0
723.18 |  | 1802.32 |  | 0
723.08 |  | 1806.75 |  | 0
722.98 |  | 1788.84 |  | 0
722.88 |  | 1805.17 |  | 0
722.78 |  | 1779.75 |  | 0
722.68 |  | 1786 |  | 0
722.58 |  | 1787.28 |  | 0
722.48 |  | 1774.13 |  | 0
722.38 |  | 1777.79 |  | 0
722.28 |  | 1778.94 |  | 0
722.18 |  | 1756.3 |  | 0
722.08 |  | 1768.42 |  | 0
721.98 |  | 1789.28 |  | 0
721.88 |  | 1780.57 |  | 0
721.78 |  | 1767.26 |  | 0
721.68 |  | 1762.61 |  | 0
721.58 |  | 1761.88 |  | 0
721.48 |  | 1762.63 |  | 0
721.38 |  | 1758.01 |  | 0
721.28 |  | 1753.61 |  | 0
721.18 |  | 1767.28 |  | 0
721.08 |  | 1752.18 |  | 0
720.98 |  | 1744.93 |  | 0
720.88 |  | 1767.57 |  | 0
720.78 |  | 1760.68 |  | 0
720.68 |  | 1753.07 |  | 0
720.58 |  | 1766.22 |  | 0
720.48 |  | 1766.81 |  | 0
720.38 |  | 1765.08 |  | 0
720.28 |  | 1769.84 |  | 0
720.18 |  | 1767.78 |  | 0
720.08 |  | 1772.13 |  | 0
719.98 |  | 1753.84 |  | 0
719.88 |  | 1759.56 |  | 0
719.78 |  | 1753.7 |  | 0
719.68 |  | 1747.4 |  | 0
719.58 |  | 1770.42 |  | 0
719.48 |  | 1758.62 |  | 0
719.38 |  | 1754 |  | 0
719.28 |  | 1748.22 |  | 0
719.18 |  | 1748.75 |  | 0
719.08 |  | 1754.27 |  | 0
718.98 |  | 1763.34 |  | 0
718.88 |  | 1748.01 |  | 0
718.78 |  | 1747.22 |  | 0
718.68 |  | 1755.38 |  | 0
718.58 |  | 1732.61 |  | 0
718.48 |  | 1742.45 |  | 0
718.38 |  | 1753.08 |  | 0
718.28 |  | 1748.4 |  | 0
718.18 |  | 1752.2 |  | 0
718.08 |  | 1735.04 |  | 0
717.98 |  | 1749.3 |  | 1747.79
717.88 |  | 1745.73 |  | 1746.67
717.78 |  | 1756.66 |  | 1745.08
717.68 |  | 1750.9 |  | 1742.78
717.58 |  | 1752.24 |  | 1741.45
717.48 |  | 1725.13 |  | 1740.16
717.38 |  | 1739 |  | 1739.47
717.28 |  | 1742.55 |  | 1739.42
717.18 |  | 1738.43 |  | 1739.35
717.08 |  | 1761.56 |  | 1739.26
716.98 |  | 1731.98 |  | 1739.14
716.88 |  | 1750.03 |  | 1739.02
716.78 |  | 1740.7 |  | 1738.89
716.68 |  | 1739 |  | 1738.8
716.58 |  | 1749.06 |  | 1738.66
716.48 |  | 1746.88 |  | 1738.55
716.38 |  | 1739.27 |  | 1738.4
716.28 |  | 1755.05 |  | 1738.24
716.18 |  | 1741.65 |  | 1738.1
716.08 |  | 1740.83 |  | 1737.94
715.98 |  | 1752.73 |  | 1737.77
715.88 |  | 1741.71 |  | 1737.6
715.78 |  | 1751.22 |  | 1737.42
715.68 |  | 1747.95 |  | 1737.17
715.58 |  | 1765.44 |  | 1736.9
715.48 |  | 1761.12 |  | 1736.59
715.38 |  | 1757.77 |  | 1736.28
715.28 |  | 1747.08 |  | 1735.96
715.18 |  | 1751.24 |  | 1735.62
715.08 |  | 1771.97 |  | 1735.29
714.98 |  | 1752.4 |  | 1734.97
714.88 |  | 1750.29 |  | 1734.59
714.78 |  | 1775.31 |  | 1734.17
714.68 |  | 1760.01 |  | 1733.77
714.58 |  | 1763.57 |  | 1733.36
714.48 |  | 1753.98 |  | 1732.89
714.38 |  | 1774.92 |  | 1732.43
714.28 |  | 1765.1 |  | 1731.95
714.18 |  | 1769.22 |  | 1731.46
714.08 |  | 1761.28 |  | 1730.91
713.98 |  | 1778.59 |  | 1730.35
713.88 |  | 1774.58 |  | 1729.77
713.78 |  | 1769.33 |  | 1729.17
713.68 |  | 1775.82 |  | 1728.52
713.58 |  | 1778.69 |  | 1727.86
713.48 |  | 1780.23 |  | 1727.1
713.38 |  | 1807.85 |  | 1726.28
713.28 |  | 1793.81 |  | 1725.41
713.18 |  | 1792.36 |  | 1724.47
713.08 |  | 1804.2 |  | 1723.45
712.98 |  | 1808.59 |  | 1722.43
712.88 |  | 1801.03 |  | 1721.37
712.78 |  | 1810.5 |  | 1720.28
712.68 |  | 1795.32 |  | 1719.16
712.58 |  | 1809.77 |  | 1718
712.48 |  | 1823.47 |  | 1716.75
712.38 |  | 1828.59 |  | 1715.48
712.28 |  | 1818.56 |  | 1714.1
712.18 |  | 1829.21 |  | 1712.65
712.08 |  | 1838.19 |  | 1711.11
711.98 |  | 1850.72 |  | 1709.53
711.88 |  | 1839.47 |  | 1707.87
711.78 |  | 1843.8 |  | 1706.13
711.68 |  | 1855.4 |  | 1704.33
711.58 |  | 1850.73 |  | 1702.51
711.48 |  | 1855.74 |  | 1700.64
711.38 |  | 1850.36 |  | 1698.73
711.28 |  | 1854.43 |  | 1696.77
711.18 |  | 1866.72 |  | 1694.76
711.08 |  | 1862.06 |  | 1692.71
710.98 |  | 1861.2 |  | 1690.59
710.88 |  | 1872.3 |  | 1688.46
710.78 |  | 1848.44 |  | 1686.31
710.68 |  | 1868.38 |  | 1684.15
710.58 |  | 1852.96 |  | 1682.01
710.48 |  | 1844.08 |  | 1679.9
710.38 |  | 1851.28 |  | 1677.76
710.28 |  | 1851.06 |  | 1675.69
710.18 |  | 1833.64 |  | 1673.64
710.08 |  | 1831.03 |  | 1671.62
709.98 |  | 1822.37 |  | 1669.66
709.88 |  | 1817.77 |  | 1667.82
709.78 |  | 1794.41 |  | 1666.08
709.68 |  | 1782.93 |  | 1664.47
709.58 |  | 1770.21 |  | 1662.97
709.48 |  | 1768.58 |  | 1661.59
709.38 |  | 1758.12 |  | 1660.33
709.28 |  | 1744.13 |  | 1659.16
709.18 |  | 1734.18 |  | 1658.09
709.08 |  | 1727.82 |  | 1657.09
708.98 |  | 1731.34 |  | 1656.17
708.88 |  | 1721.19 |  | 1655.32
708.78 |  | 1713.67 |  | 1654.48
708.68 |  | 1724.23 |  | 1653.68
708.58 |  | 1707.21 |  | 1652.97
708.48 |  | 1690.63 |  | 1652.31
708.38 |  | 1695.01 |  | 1651.69
708.28 |  | 1697.5 |  | 1651.13
708.18 |  | 1695.73 |  | 1650.61
708.08 |  | 1687.96 |  | 1650.09
707.98 |  | 1685.59 |  | 1649.57
707.88 |  | 1696.14 |  | 1649.08
707.78 |  | 1683.82 |  | 1648.63
707.68 |  | 1674.71 |  | 1648.18
707.58 |  | 1685.6 |  | 1647.71
707.48 |  | 1691.35 |  | 1647.27
707.38 |  | 1681.96 |  | 1646.83
707.28 |  | 1681.67 |  | 1646.36
707.18 |  | 1687.93 |  | 1645.86
707.08 |  | 1693.92 |  | 1645.35
706.98 |  | 1695.07 |  | 1644.81
706.88 |  | 1690.8 |  | 1644.28
706.78 |  | 1675.14 |  | 1643.77
706.68 |  | 1674.51 |  | 1643.32
706.58 |  | 1671.87 |  | 1642.97
706.48 |  | 1646.8 |  | 1642.72
706.38 |  | 1651.12 |  | 1642.53
706.28 |  | 1649.79 |  | 1642.4
706.18 |  | 1646.88 |  | 1642.32
706.08 |  | 1649.13 |  | 1642.26
705.98 |  | 1637.98 |  | 1642.23
705.88 |  | 1643.16 |  | 1642.18
705.78 |  | 1651.4 |  | 1642.13
705.68 |  | 1652.57 |  | 1642.11
705.58 |  | 1633.92 |  | 1642.06
705.48 |  | 1647.54 |  | 1642.01
705.38 |  | 1642.12 |  | 1641.98
705.28 |  | 1640.54 |  | 0
705.18 |  | 1645.78 |  | 0
705.08 |  | 1628.45 |  | 0
704.98 |  | 1645.11 |  | 0
704.88 |  | 1645.07 |  | 0
704.78 |  | 1644.41 |  | 0
704.68 |  | 1641.18 |  | 0
704.58 |  | 1642.42 |  | 0
704.48 |  | 1627.44 |  | 0
704.38 |  | 1646.87 |  | 0
704.28 |  | 1645.91 |  | 0
704.18 |  | 1632.71 |  | 0
704.08 |  | 1641.44 |  | 0
703.98 |  | 1640.78 |  | 0
703.88 |  | 1632.75 |  | 0
703.78 |  | 1639.9 |  | 0
703.68 |  | 1632.54 |  | 0
703.58 |  | 1641.92 |  | 0
703.48 |  | 1648.29 |  | 0
703.38 |  | 1651.88 |  | 0
703.28 |  | 1653.07 |  | 0
703.18 |  | 1632.13 |  | 0
703.08 |  | 1632.58 |  | 0
702.98 |  | 1634.59 |  | 0
702.88 |  | 1639.2 |  | 0
702.78 |  | 1637.39 |  | 0
702.68 |  | 1649.14 |  | 0
702.58 |  | 1632.47 |  | 0
702.48 |  | 1629.59 |  | 0
702.38 |  | 1643.06 |  | 0
702.28 |  | 1646.38 |  | 0
702.18 |  | 1648.51 |  | 0
702.08 |  | 1645.34 |  | 0
701.98 |  | 1639.42 |  | 0
701.88 |  | 1649.7 |  | 0
701.78 |  | 1641.01 |  | 0
701.68 |  | 1635.62 |  | 0
701.58 |  | 1638.35 |  | 0
701.48 |  | 1642.82 |  | 0
701.38 |  | 1632.21 |  | 0
701.28 |  | 1637.67 |  | 0
701.18 |  | 1645.6 |  | 0
701.08 |  | 1634.17 |  | 0
700.98 |  | 1641.9 |  | 0
700.88 |  | 1634.91 |  | 0
700.78 |  | 1633.73 |  | 0
700.68 |  | 1647.28 |  | 0
700.58 |  | 1644.4 |  | 0
700.48 |  | 1649.71 |  | 0
700.38 |  | 1645.69 |  | 0
700.28 |  | 1647.3 |  | 0
700.18 |  | 1643.87 |  | 0
700.08 |  | 1658.97 |  | 0

## O1s Scan
﻿
Axis | Energy | Elements= | 201
C:\Users\gkerherv\MEGA\XPS Others\Jona\Data\CC-A.DATA\O1s Scan.VGD
Binding Energy (E) |  |  |  | O1s O-M | O1s O-Si | O1s O-H | Backgnd. | Envelope | Residuals
eV |  | Counts / s (Residuals × 5) |  | Counts / s (Residuals × 5) | Counts / s (Residuals × 5) | Counts / s (Residuals × 5) | Counts / s (Residuals × 5) | Counts / s (Residuals × 5) | Counts / s (Residuals × 5)
545.08 |  | 1918.27 |  | 1918.27 | 1918.27 | 1918.27 | 1918.27 | 1918.27 | 0
544.98 |  | 1956.8 |  | 1956.8 | 1956.8 | 1956.8 | 1956.8 | 1956.8 | 0
544.88 |  | 1953.22 |  | 1953.22 | 1953.22 | 1953.22 | 1953.22 | 1953.22 | 0
544.78 |  | 1883.26 |  | 1883.26 | 1883.26 | 1883.26 | 1883.26 | 1883.26 | 0
544.68 |  | 1906.26 |  | 1906.26 | 1906.26 | 1906.26 | 1906.26 | 1906.26 | 0
544.58 |  | 1953.05 |  | 1953.05 | 1953.05 | 1953.05 | 1953.05 | 1953.05 | 0
544.48 |  | 1876.5 |  | 1876.5 | 1876.5 | 1876.5 | 1876.5 | 1876.5 | 0
544.38 |  | 1904.82 |  | 1904.82 | 1904.82 | 1904.82 | 1904.82 | 1904.82 | 0
544.28 |  | 1886.18 |  | 1886.18 | 1886.18 | 1886.18 | 1886.18 | 1886.18 | 0
544.18 |  | 1947.75 |  | 1947.75 | 1947.75 | 1947.75 | 1947.75 | 1947.75 | 0
544.08 |  | 1905.99 |  | 1905.99 | 1905.99 | 1905.99 | 1905.99 | 1905.99 | 0
543.98 |  | 1933.89 |  | 1933.89 | 1933.89 | 1933.89 | 1933.89 | 1933.89 | 0
543.88 |  | 1919.5 |  | 1919.5 | 1919.5 | 1919.5 | 1919.5 | 1919.5 | 0
543.78 |  | 1817.1 |  | 1817.1 | 1817.1 | 1817.1 | 1817.1 | 1817.1 | 0
543.68 |  | 1900.3 |  | 1900.3 | 1900.3 | 1900.3 | 1900.3 | 1900.3 | 0
543.58 |  | 1837.94 |  | 1837.94 | 1837.94 | 1837.94 | 1837.94 | 1837.94 | 0
543.48 |  | 1938.49 |  | 1938.49 | 1938.49 | 1938.49 | 1938.49 | 1938.49 | 0
543.38 |  | 1798.87 |  | 1798.87 | 1798.87 | 1798.87 | 1798.87 | 1798.87 | 0
543.28 |  | 1848.11 |  | 1848.11 | 1848.11 | 1848.11 | 1848.11 | 1848.11 | 0
543.18 |  | 1870.71 |  | 1870.71 | 1870.71 | 1870.71 | 1870.71 | 1870.71 | 0
543.08 |  | 1816.35 |  | 1816.35 | 1816.35 | 1816.35 | 1816.35 | 1816.35 | 0
542.98 |  | 1793.51 |  | 1793.51 | 1793.51 | 1793.51 | 1793.51 | 1793.51 | 0
542.88 |  | 1827.99 |  | 1827.99 | 1827.99 | 1827.99 | 1827.99 | 1827.99 | 0
542.78 |  | 1796.35 |  | 1796.35 | 1796.35 | 1796.35 | 1796.35 | 1796.35 | -2.27374e-13
542.68 |  | 1839.89 |  | 1839.89 | 1839.89 | 1839.89 | 1839.89 | 1839.89 | -6.82121e-13
542.58 |  | 1909.32 |  | 1909.32 | 1909.32 | 1909.32 | 1909.32 | 1909.32 | -2.04636e-12
542.48 |  | 1789.86 |  | 1789.86 | 1789.86 | 1789.86 | 1789.86 | 1789.86 | -5.45697e-12
542.38 |  | 1801.27 |  | 1801.27 | 1801.27 | 1801.27 | 1801.27 | 1801.27 | -1.40972e-11
542.28 |  | 1813.27 |  | 1813.27 | 1813.27 | 1813.27 | 1813.27 | 1813.27 | -3.63798e-11
542.18 |  | 1752.78 |  | 1752.78 | 1752.78 | 1752.78 | 1752.78 | 1752.78 | -9.23137e-11
542.08 |  | 1737.81 |  | 1737.81 | 1737.81 | 1737.81 | 1737.81 | 1737.81 | -2.30102e-10
541.98 |  | 1805.86 |  | 1805.86 | 1805.86 | 1805.86 | 1805.86 | 1805.86 | -5.63659e-10
541.88 |  | 1771.58 |  | 1771.58 | 1771.58 | 1771.58 | 1771.58 | 1771.58 | -1.35856e-09
541.78 |  | 1772.81 |  | 1772.81 | 1772.81 | 1772.81 | 1772.81 | 1772.81 | -3.21916e-09
541.68 |  | 1798.16 |  | 1798.16 | 1798.16 | 1798.16 | 1798.16 | 1798.16 | -7.50015e-09
541.58 |  | 1708.89 |  | 1708.89 | 1708.89 | 1708.89 | 1708.89 | 1708.89 | -1.71822e-08
541.48 |  | 1752.4 |  | 1752.4 | 1752.4 | 1752.4 | 1752.4 | 1752.4 | -3.87051e-08
541.38 |  | 1704.25 |  | 1704.25 | 1704.25 | 1704.25 | 1704.25 | 1704.25 | -8.57344e-08
541.28 |  | 1774.64 |  | 1774.64 | 1774.64 | 1774.64 | 1774.64 | 1774.64 | -1.86743e-07
541.18 |  | 1751.31 |  | 1751.31 | 1751.31 | 1751.31 | 1751.31 | 1751.31 | -3.99988e-07
541.08 |  | 1765.65 |  | 1765.65 | 1765.65 | 1765.65 | 1765.65 | 1765.65 | -8.42498e-07
540.98 |  | 1760.41 |  | 1760.41 | 1760.41 | 1760.41 | 1760.41 | 1760.41 | -1.74511e-06
540.88 |  | 1725.12 |  | 1725.12 | 1725.12 | 1725.12 | 1725.12 | 1725.12 | -3.55484e-06
540.78 |  | 1639.8 |  | 1639.8 | 1639.8 | 1639.8 | 1639.8 | 1639.8 | -7.12149e-06
540.68 |  | 1668.89 |  | 1668.89 | 1668.89 | 1668.89 | 1668.89 | 1668.89 | -1.4031e-05
540.58 |  | 1700.12 |  | 1700.12 | 1700.12 | 1700.12 | 1700.12 | 1700.12 | -2.71885e-05
540.48 |  | 1703.04 |  | 1703.04 | 1703.04 | 1703.04 | 1703.04 | 1703.04 | -5.18176e-05
540.38 |  | 1703.04 |  | 1703.04 | 1703.04 | 1703.04 | 1703.04 | 1703.04 | -9.71356e-05
540.28 |  | 1679.41 |  | 1679.41 | 1679.41 | 1679.41 | 1679.41 | 1679.41 | -0.000179104
540.18 |  | 1691.7 |  | 1691.7 | 1691.7 | 1691.7 | 1691.7 | 1691.7 | -0.000324843
540.08 |  | 1551.91 |  | 1551.91 | 1551.91 | 1551.91 | 1551.91 | 1551.91 | -0.000579568
539.98 |  | 1612.4 |  | 1612.4 | 1612.4 | 1612.4 | 1612.4 | 1612.4 | -0.00101723
539.88 |  | 1684.2 |  | 1684.2 | 1684.2 | 1684.2 | 1684.2 | 1684.2 | -0.00175644
539.78 |  | 1663.41 |  | 1663.41 | 1663.41 | 1663.41 | 1663.41 | 1663.41 | -0.00298385
539.68 |  | 1650.81 |  | 1650.81 | 1650.81 | 1650.81 | 1650.81 | 1650.82 | -0.00498738
539.58 |  | 1638.52 |  | 1638.52 | 1638.52 | 1638.52 | 1638.52 | 1638.53 | -0.00820251
539.48 |  | 1566.88 |  | 1566.88 | 1566.88 | 1566.88 | 1566.88 | 1566.89 | -0.0132749
539.38 |  | 1579.75 |  | 1579.75 | 1579.75 | 1579.75 | 1579.75 | 1579.77 | -0.0211425
539.28 |  | 1663.11 |  | 1663.11 | 1663.11 | 1663.11 | 1663.11 | 1663.14 | -0.0331403
539.18 |  | 1629.78 |  | 1629.78 | 1629.78 | 1629.78 | 1629.78 | 1629.83 | -0.0511293
539.08 |  | 1629.47 |  | 1629.47 | 1629.47 | 1629.47 | 1629.47 | 1629.54 | -0.0776495
538.98 |  | 1652.47 |  | 1652.47 | 1652.47 | 1652.47 | 1652.47 | 1652.59 | -0.116093
538.88 |  | 1576.26 |  | 1576.26 | 1576.26 | 1576.26 | 1576.26 | 1576.43 | -0.170893
538.78 |  | 1640.19 |  | 1640.19 | 1640.19 | 1640.19 | 1640.19 | 1640.44 | -0.247709
538.68 |  | 1610.01 |  | 1610.01 | 1610.01 | 1610.01 | 1610.01 | 1610.36 | -0.353606
538.58 |  | 1568.26 |  | 1568.26 | 1568.26 | 1568.26 | 1568.26 | 1568.76 | -0.49719
538.48 |  | 1544.29 |  | 1544.29 | 1544.29 | 1544.29 | 1544.29 | 1544.98 | -0.688683
538.38 |  | 1565.72 |  | 1565.72 | 1565.72 | 1565.72 | 1565.72 | 1566.66 | -0.939913
538.28 |  | 1570.42 |  | 1570.42 | 1570.42 | 1570.42 | 1570.42 | 1571.68 | -1.26419
538.18 |  | 1629.99 |  | 1629.99 | 1629.99 | 1629.99 | 1629.99 | 1631.67 | -1.67604
538.08 |  | 1539.19 |  | 1539.19 | 1539.19 | 1539.19 | 1539.19 | 1541.38 | -2.19083
537.98 |  | 1621.37 |  | 1621.37 | 1621.37 | 1621.37 | 1621.37 | 1624.19 | -2.82422
537.88 |  | 1627.46 |  | 1627.46 | 1627.46 | 1627.46 | 1627.46 | 1631.05 | -3.59148
537.78 |  | 1612.65 |  | 1612.65 | 1612.65 | 1612.65 | 1612.65 | 1617.16 | -4.50686
537.68 |  | 1631.24 |  | 1631.24 | 1631.24 | 1631.24 | 1631.24 | 1636.82 | -5.58275
537.58 |  | 1551.48 |  | 1551.48 | 1551.48 | 1551.48 | 1551.48 | 1558.31 | -6.82907
537.48 |  | 1506.88 |  | 1506.88 | 1506.88 | 1506.88 | 1506.88 | 1515.14 | -8.25268
537.38 |  | 1570.92 |  | 1570.92 | 1570.92 | 1570.92 | 1570.92 | 1580.78 | -9.85705
537.28 |  | 1542.95 |  | 1542.95 | 1542.95 | 1542.95 | 1542.95 | 1554.59 | -11.6422
537.18 |  | 1552.16 |  | 1552.16 | 1552.16 | 1552.16 | 1552.16 | 1565.77 | -13.6049
537.08 |  | 1526.65 |  | 1542.38 | 1542.38 | 1558.12 | 1542.38 | 1558.12 | -31.4619
536.98 |  | 1569.92 |  | 1543.1 | 1543.1 | 1561.14 | 1543.1 | 1561.14 | 8.78122
536.88 |  | 1520.2 |  | 1543.83 | 1543.83 | 1564.33 | 1543.83 | 1564.33 | -44.1284
536.78 |  | 1612.51 |  | 1544.56 | 1544.56 | 1567.66 | 1544.56 | 1567.66 | 44.8547
536.68 |  | 1648.28 |  | 1545.29 | 1545.29 | 1571.13 | 1545.29 | 1571.13 | 77.1457
536.58 |  | 1620.81 |  | 1546.02 | 1546.02 | 1574.75 | 1546.02 | 1574.75 | 46.0524
536.48 |  | 1580.1 |  | 1546.75 | 1546.75 | 1578.52 | 1546.75 | 1578.52 | 1.57858
536.38 |  | 1653.81 |  | 1547.48 | 1547.48 | 1582.45 | 1547.48 | 1582.46 | 71.3491
536.28 |  | 1633.84 |  | 1548.2 | 1548.22 | 1586.57 | 1548.2 | 1586.59 | 47.2499
536.18 |  | 1647.73 |  | 1548.93 | 1548.97 | 1590.9 | 1548.93 | 1590.95 | 56.7811
536.08 |  | 1643.42 |  | 1549.66 | 1549.75 | 1595.51 | 1549.66 | 1595.59 | 47.8262
535.98 |  | 1624.44 |  | 1550.39 | 1550.55 | 1600.44 | 1550.39 | 1600.61 | 23.8368
535.88 |  | 1686.23 |  | 1551.12 | 1551.42 | 1605.8 | 1551.12 | 1606.1 | 80.13
535.78 |  | 1654.46 |  | 1551.85 | 1552.39 | 1611.68 | 1551.85 | 1612.22 | 42.2406
535.68 |  | 1650.1 |  | 1552.57 | 1553.52 | 1618.22 | 1552.57 | 1619.17 | 30.9278
535.58 |  | 1582.32 |  | 1553.3 | 1554.88 | 1625.61 | 1553.3 | 1627.19 | -44.8645
535.48 |  | 1664.49 |  | 1554.03 | 1556.58 | 1634.05 | 1554.03 | 1636.6 | 27.8898
535.38 |  | 1701.65 |  | 1554.76 | 1558.74 | 1643.84 | 1554.76 | 1647.82 | 53.8371
535.28 |  | 1672.41 |  | 1555.49 | 1561.5 | 1655.3 | 1555.49 | 1661.31 | 11.0981
535.18 |  | 1753.96 |  | 1556.22 | 1565 | 1668.86 | 1556.22 | 1677.65 | 76.3043
535.08 |  | 1711.3 |  | 1556.95 | 1569.4 | 1685.05 | 1556.94 | 1697.5 | 13.804
534.98 |  | 1755.9 |  | 1557.67 | 1574.8 | 1704.47 | 1557.67 | 1721.59 | 34.3069
534.88 |  | 1797 |  | 1558.4 | 1581.29 | 1727.85 | 1558.4 | 1750.74 | 46.2596
534.78 |  | 1794.71 |  | 1559.13 | 1588.92 | 1756.04 | 1559.13 | 1785.84 | 8.86779
534.68 |  | 1889.09 |  | 1559.87 | 1597.68 | 1789.99 | 1559.86 | 1827.82 | 61.2668
534.58 |  | 1967.93 |  | 1560.6 | 1607.54 | 1830.73 | 1560.59 | 1877.69 | 90.2391
534.48 |  | 1981.41 |  | 1561.34 | 1618.43 | 1879.34 | 1561.32 | 1936.48 | 44.9271
534.38 |  | 2047.89 |  | 1562.09 | 1630.32 | 1936.94 | 1562.04 | 2005.26 | 42.6332
534.28 |  | 2026.07 |  | 1562.86 | 1643.24 | 2004.53 | 1562.77 | 2085.08 | -59.0113
534.18 |  | 2207.09 |  | 1563.64 | 1657.31 | 2083.01 | 1563.5 | 2176.96 | 30.1258
534.08 |  | 2224.37 |  | 1564.46 | 1672.81 | 2172.99 | 1564.23 | 2281.8 | -57.4246
533.98 |  | 2344.01 |  | 1565.31 | 1690.22 | 2274.73 | 1564.96 | 2400.35 | -56.3404
533.88 |  | 2605.35 |  | 1566.23 | 1710.31 | 2388.03 | 1565.69 | 2533.19 | 72.1566
533.78 |  | 2610.17 |  | 1567.21 | 1734.25 | 2512.07 | 1566.41 | 2680.7 | -70.5338
533.68 |  | 2794.23 |  | 1568.28 | 1763.73 | 2645.41 | 1567.14 | 2843.13 | -48.894
533.58 |  | 3012.35 |  | 1569.44 | 1801.19 | 2785.87 | 1567.87 | 3020.76 | -8.40931
533.48 |  | 3201.79 |  | 1570.71 | 1850.03 | 2930.59 | 1568.6 | 3214.14 | -12.3404
533.38 |  | 3362.6 |  | 1572.09 | 1914.94 | 3076.03 | 1569.33 | 3424.41 | -61.8102
533.28 |  | 3655.06 |  | 1573.58 | 2002.05 | 3218.15 | 1570.06 | 3653.67 | 1.38797
533.18 |  | 3860.53 |  | 1575.18 | 2119.14 | 3352.52 | 1570.79 | 3905.27 | -44.742
533.08 |  | 4178.98 |  | 1576.88 | 2275.44 | 3474.59 | 1571.51 | 4183.89 | -4.90463
532.98 |  | 4530.29 |  | 1578.68 | 2481.13 | 3579.92 | 1572.24 | 4495.24 | 35.0418
532.88 |  | 4876.66 |  | 1580.58 | 2746.18 | 3664.5 | 1572.97 | 4845.31 | 31.3537
532.78 |  | 5239.96 |  | 1582.58 | 3078.72 | 3724.95 | 1573.7 | 5238.86 | 1.10707
532.68 |  | 5773.47 |  | 1584.72 | 3482.82 | 3758.81 | 1574.43 | 5677.49 | 95.9763
532.58 |  | 6301.43 |  | 1587.03 | 3956.01 | 3764.69 | 1575.16 | 6157.42 | 144.007
532.48 |  | 6770.43 |  | 1589.59 | 4487.17 | 3742.38 | 1575.88 | 6667.37 | 103.059
532.38 |  | 7043.5 |  | 1592.5 | 5055.21 | 3692.84 | 1576.61 | 7187.32 | -143.82
532.28 |  | 7607.46 |  | 1595.91 | 5629.29 | 3618.16 | 1577.34 | 7688.68 | -81.2209
532.18 |  | 8154.27 |  | 1600.04 | 6170.95 | 3521.4 | 1578.07 | 8136.25 | 18.0156
532.08 |  | 8339.98 |  | 1605.22 | 6638.06 | 3406.39 | 1578.8 | 8492.07 | -152.09
531.98 |  | 8753.73 |  | 1611.85 | 6990.35 | 3277.43 | 1579.53 | 8720.58 | 33.1538
531.88 |  | 8752.03 |  | 1620.53 | 7195.2 | 3139.07 | 1580.25 | 8794.29 | -42.2543
531.78 |  | 8701.63 |  | 1631.96 | 7232.88 | 2995.8 | 1580.98 | 8698.67 | 2.96389
531.68 |  | 8335.11 |  | 1647.03 | 7099.74 | 2851.83 | 1581.71 | 8435.18 | -100.066
531.58 |  | 8104.89 |  | 1666.73 | 6808.86 | 2710.91 | 1582.44 | 8021.62 | 83.2741
531.48 |  | 7540.83 |  | 1692.02 | 6387.89 | 2576.14 | 1583.17 | 7489.72 | 51.1146
531.38 |  | 7066.17 |  | 1723.77 | 5874.51 | 2449.97 | 1583.9 | 6880.45 | 185.719
531.28 |  | 6150.12 |  | 1762.46 | 5310.77 | 2334.09 | 1584.63 | 6238.07 | -87.9473
531.18 |  | 5603 |  | 1808 | 4737.29 | 2229.54 | 1585.35 | 5604.13 | -1.12881
531.08 |  | 4949.1 |  | 1859.48 | 4188.58 | 2136.74 | 1586.08 | 5012.63 | -63.5339
530.98 |  | 4598.17 |  | 1915.03 | 3690.02 | 2055.59 | 1586.81 | 4487.02 | 111.147
530.88 |  | 4036.76 |  | 1971.84 | 3256.96 | 1985.58 | 1587.54 | 4039.29 | -2.52903
530.78 |  | 3673.34 |  | 2026.26 | 2895.32 | 1925.91 | 1588.27 | 3670.95 | 2.39128
530.68 |  | 3279.35 |  | 2074.22 | 2603.56 | 1875.61 | 1589 | 3375.39 | -96.0388
530.58 |  | 3122.21 |  | 2111.71 | 2375 | 1833.58 | 1589.72 | 3140.84 | -18.6326
530.48 |  | 2910.05 |  | 2135.36 | 2200.22 | 1798.74 | 1590.45 | 2953.42 | -43.3691
530.38 |  | 2762.81 |  | 2142.97 | 2068.95 | 1770.03 | 1591.18 | 2799.59 | -36.7729
530.28 |  | 2699.33 |  | 2133.86 | 1971.47 | 1746.45 | 1591.91 | 2667.96 | 31.3685
530.18 |  | 2576.92 |  | 2108.99 | 1899.34 | 1727.14 | 1592.64 | 2550.19 | 26.7244
530.08 |  | 2510.84 |  | 2070.82 | 1845.71 | 1711.31 | 1593.37 | 2441.1 | 69.7344
529.98 |  | 2392.53 |  | 2022.86 | 1805.3 | 1698.31 | 1594.09 | 2338.28 | 54.2414
529.88 |  | 2326 |  | 1969.18 | 1774.2 | 1687.59 | 1594.82 | 2241.33 | 84.6709
529.78 |  | 2251.3 |  | 1913.81 | 1749.59 | 1678.7 | 1595.55 | 2151 | 100.301
529.68 |  | 2080.2 |  | 1860.26 | 1729.47 | 1671.26 | 1596.28 | 2068.43 | 11.7674
529.58 |  | 1943.23 |  | 1811.19 | 1712.48 | 1664.97 | 1597.01 | 1994.63 | -51.3992
529.48 |  | 1846.3 |  | 1768.29 | 1697.69 | 1659.6 | 1597.74 | 1930.11 | -83.8133
529.38 |  | 1786.1 |  | 1732.31 | 1684.51 | 1654.95 | 1598.47 | 1874.84 | -88.7457
529.28 |  | 1794.72 |  | 1703.22 | 1672.58 | 1650.88 | 1599.19 | 1828.28 | -33.5667
529.18 |  | 1705.15 |  | 1680.44 | 1661.7 | 1647.26 | 1599.92 | 1789.56 | -84.417
529.08 |  | 1709.05 |  | 1663.11 | 1651.84 | 1644 | 1600.65 | 1757.64 | -48.5904
528.98 |  | 1689.48 |  | 1650.21 | 1642.99 | 1641.03 | 1601.38 | 1731.47 | -41.9916
528.88 |  | 1650.82 |  | 1640.78 | 1635.21 | 1638.29 | 1602.11 | 1710.07 | -59.2541
528.78 |  | 1593.16 |  | 1633.98 | 1628.55 | 1635.76 | 1602.84 | 1692.61 | -99.4581
528.68 |  | 1625.27 |  | 1629.1 | 1623.03 | 1633.39 | 1603.56 | 1678.38 | -53.1104
528.58 |  | 1635.91 |  | 1625.59 | 1618.62 | 1631.17 | 1604.29 | 1666.8 | -30.8925
528.48 |  | 1598.4 |  | 1623.07 | 1615.27 | 1629.1 | 1605.02 | 1657.39 | -58.9929
528.38 |  | 1641.65 |  | 1621.22 | 1612.85 | 1627.17 | 1605.75 | 1649.74 | -8.09006
528.28 |  | 1623.78 |  | 1619.84 | 1611.25 | 1625.39 | 1606.48 | 1643.52 | -19.7399
528.18 |  | 1582.61 | [5 empty] | 1613.85 | -31.2399
528.08 |  | 1585.95 | [5 empty] | 1612.3 | -26.3431
527.98 |  | 1595.81 | [5 empty] | 1617.98 | -22.1676
527.88 |  | 1586.54 | [5 empty] | 1605.11 | -18.5706
527.78 |  | 1578.21 | [5 empty] | 1593.65 | -15.4481
527.68 |  | 1572.92 | [5 empty] | 1585.65 | -12.728
527.58 |  | 1620.73 | [5 empty] | 1631.09 | -10.3625
527.48 |  | 1591.18 | [5 empty] | 1599.5 | -8.31949
527.38 |  | 1515.35 | [5 empty] | 1521.92 | -6.57538
527.28 |  | 1564.11 | [5 empty] | 1569.22 | -5.10947
527.18 |  | 1565.37 | [5 empty] | 1569.27 | -3.90012
527.08 |  | 1570.04 | [5 empty] | 1572.96 | -2.92289
526.98 |  | 1574 | [5 empty] | 1576.16 | -2.15046
526.88 |  | 1608.11 | [5 empty] | 1609.66 | -1.55361
526.78 |  | 1603.79 | [5 empty] | 1604.9 | -1.10277
526.68 |  | 1557.77 | [5 empty] | 1558.54 | -0.769678
526.58 |  | 1551.32 | [5 empty] | 1551.84 | -0.528746
526.48 |  | 1636.06 | [5 empty] | 1636.41 | -0.357904
526.38 |  | 1516.81 | [5 empty] | 1517.05 | -0.23896
526.28 |  | 1554.44 | [5 empty] | 1554.6 | -0.157519
526.18 |  | 1553.01 | [5 empty] | 1553.11 | -0.10259
526.08 |  | 1560.73 | [5 empty] | 1560.8 | -0.0660448
525.98 |  | 1556.1 | [5 empty] | 1556.15 | -0.0420338
525.88 |  | 1587.46 | [5 empty] | 1587.49 | -0.0264444
525.78 |  | 1520.31 | [5 empty] | 1520.33 | -0.0164394
525.68 |  | 1545.24 | [5 empty] | 1545.25 | -0.0100933
525.58 |  | 1506.06 | [5 empty] | 1506.07 | -0.0061166
525.48 |  | 1542.49 | [5 empty] | 1542.49 | -0.00365635
525.38 |  | 1540.82 | [5 empty] | 1540.83 | -0.00215471
525.28 |  | 1445.02 | [5 empty] | 1445.02 | -0.00125114
525.18 |  | 1460.94 | [5 empty] | 1460.94 | -0.000715487
525.08 |  | 1507.13 | [5 empty] | 1507.13 | -0.000402829

## N1s Scan
﻿
Axis | Energy | Elements= | 151
C:\Users\gwilh\Google Drive\XPS Others\Jona\Data\CC-A.DATA\N1s Scan.VGD
Binding Energy (E) |  |  |  | N1s N-C | N1s N-SiO$_2$ | Backgnd. | Envelope | Residuals
eV |  | Counts / s (Residuals × 1) |  | Counts / s (Residuals × 1) | Counts / s (Residuals × 1) | Counts / s (Residuals × 1) | Counts / s (Residuals × 1) | Counts / s (Residuals × 1)
410.08 |  | 1641.43 |  | 0 | 0 | 0 | 1641.43 | -1.01318e-09
409.98 |  | 1621.05 |  | 0 | 0 | 0 | 1621.05 | -3.79532e-09
409.88 |  | 1667.83 |  | 0 | 0 | 0 | 1667.83 | -1.36024e-08
409.78 |  | 1615.08 |  | 0 | 0 | 0 | 1615.08 | -4.66534e-08
409.68 |  | 1653.35 |  | 0 | 0 | 0 | 1653.35 | -1.53139e-07
409.58 |  | 1638.82 |  | 0 | 0 | 0 | 1638.82 | -4.81133e-07
409.48 |  | 1639.67 |  | 0 | 0 | 0 | 1639.67 | -1.44699e-06
409.38 |  | 1640.3 |  | 0 | 0 | 0 | 1640.3 | -4.16614e-06
409.28 |  | 1621.32 |  | 0 | 0 | 0 | 1621.32 | -1.14849e-05
409.18 |  | 1649.35 |  | 0 | 0 | 0 | 1649.35 | -3.03188e-05
409.08 |  | 1656 |  | 0 | 0 | 0 | 1656 | -7.66567e-05
408.98 |  | 1672.89 |  | 0 | 0 | 0 | 1672.89 | -0.000185662
408.88 |  | 1716.63 |  | 0 | 0 | 0 | 1716.63 | -0.000430838
408.78 |  | 1642.67 |  | 0 | 0 | 0 | 1642.67 | -0.000958127
408.68 |  | 1645.43 |  | 0 | 0 | 0 | 1645.43 | -0.00204249
408.58 |  | 1613.57 |  | 0 | 0 | 0 | 1613.57 | -0.00417495
408.48 |  | 1653.02 |  | 0 | 0 | 0 | 1653.03 | -0.00818535
408.38 |  | 1652.23 |  | 0 | 0 | 0 | 1652.25 | -0.0153986
408.28 |  | 1633.26 |  | 0 | 0 | 0 | 1633.29 | -0.0278082
408.18 |  | 1661.91 |  | 0 | 0 | 0 | 1661.96 | -0.0482305
408.08 |  | 1652.19 |  | 0 | 0 | 0 | 1652.27 | -0.0803854
407.98 |  | 1654.42 |  | 0 | 0 | 0 | 1654.55 | -0.128832
407.88 |  | 1663.29 |  | 0 | 0 | 0 | 1663.48 | -0.198695
407.78 |  | 1641.87 |  | 0 | 0 | 0 | 1642.17 | -0.295155
407.68 |  | 1644.34 |  | 0 | 0 | 0 | 1644.76 | -0.422723
407.58 |  | 1632.92 |  | 0 | 0 | 0 | 1633.51 | -0.584404
407.48 |  | 1689.72 |  | 0 | 0 | 0 | 1690.51 | -0.780929
407.38 |  | 1677.98 |  | 0 | 0 | 0 | 1678.99 | -1.01025
407.28 |  | 1625.64 |  | 0 | 0 | 0 | 1626.91 | -1.26749
407.18 |  | 1640.27 |  | 0 | 0 | 0 | 1641.81 | -1.54537
407.08 |  | 1659.65 |  | 1639.68 | 1641.52 | 1639.68 | 1641.52 | 18.1295
406.98 |  | 1646.73 |  | 1639.5 | 1641.63 | 1639.5 | 1641.63 | 5.09707
406.88 |  | 1626.14 |  | 1639.25 | 1641.66 | 1639.25 | 1641.66 | -15.5207
406.78 |  | 1650.87 |  | 1638.99 | 1641.68 | 1638.99 | 1641.68 | 9.1853
406.68 |  | 1644.38 |  | 1638.54 | 1641.5 | 1638.54 | 1641.5 | 2.87885
406.58 |  | 1684.3 |  | 1637.63 | 1640.83 | 1637.63 | 1640.83 | 43.4694
406.48 |  | 1706.35 |  | 1636.55 | 1640 | 1636.55 | 1640 | 66.3546
406.38 |  | 1642.8 |  | 1635.44 | 1639.11 | 1635.44 | 1639.11 | 3.68882
406.28 |  | 1652.05 |  | 1634.16 | 1638.06 | 1634.16 | 1638.06 | 13.9936
406.18 |  | 1659.86 |  | 1633.15 | 1637.27 | 1633.15 | 1637.27 | 22.5862
406.08 |  | 1643.58 |  | 1633 | 1637.36 | 1633 | 1637.36 | 6.21755
405.98 |  | 1586.86 |  | 1632.79 | 1637.38 | 1632.78 | 1637.39 | -50.5252
405.88 |  | 1651.85 |  | 1632.55 | 1637.4 | 1632.54 | 1637.41 | 14.4386
405.78 |  | 1653.84 |  | 1632.41 | 1637.53 | 1632.39 | 1637.55 | 16.2896
405.68 |  | 1646.18 |  | 1632.73 | 1638.14 | 1632.7 | 1638.17 | 8.00504
405.58 |  | 1623.23 |  | 1633.07 | 1638.79 | 1633.02 | 1638.83 | -15.6094
405.48 |  | 1678.79 |  | 1633.41 | 1639.46 | 1633.34 | 1639.53 | 39.2607
405.38 |  | 1646.3 |  | 1633.76 | 1640.17 | 1633.65 | 1640.28 | 6.02276
405.28 |  | 1656.68 |  | 1634.12 | 1640.92 | 1633.97 | 1641.07 | 15.609
405.18 |  | 1634.28 |  | 1634.49 | 1641.71 | 1634.28 | 1641.92 | -7.63586
405.08 |  | 1682.92 |  | 1634.87 | 1642.56 | 1634.6 | 1642.84 | 40.0867
404.98 |  | 1651.22 |  | 1635.27 | 1643.47 | 1634.91 | 1643.82 | 7.39713
404.88 |  | 1667.26 |  | 1635.67 | 1644.44 | 1635.23 | 1644.89 | 22.3774
404.78 |  | 1677.29 |  | 1636.08 | 1645.51 | 1635.54 | 1646.04 | 31.2535
404.68 |  | 1628.5 |  | 1636.49 | 1646.67 | 1635.86 | 1647.3 | -18.7954
404.58 |  | 1651.99 |  | 1636.9 | 1647.94 | 1636.17 | 1648.67 | 3.32181
404.48 |  | 1632.23 |  | 1637.31 | 1649.36 | 1636.49 | 1650.18 | -17.9571
404.38 |  | 1651.09 |  | 1637.72 | 1650.95 | 1636.8 | 1651.86 | -0.77081
404.28 |  | 1662.69 |  | 1638.12 | 1652.75 | 1637.12 | 1653.75 | 8.9392
404.18 |  | 1642.44 |  | 1638.51 | 1654.82 | 1637.44 | 1655.9 | -13.4531
404.08 |  | 1680.75 |  | 1638.91 | 1657.22 | 1637.75 | 1658.37 | 22.3719
403.98 |  | 1690.59 |  | 1639.3 | 1660.04 | 1638.07 | 1661.28 | 29.3112
403.88 |  | 1624.38 |  | 1639.69 | 1663.42 | 1638.38 | 1664.73 | -40.3478
403.78 |  | 1659 |  | 1640.08 | 1667.52 | 1638.7 | 1668.9 | -9.89906
403.68 |  | 1691.26 |  | 1640.47 | 1672.55 | 1639.01 | 1674 | 17.2527
403.58 |  | 1715.01 |  | 1640.87 | 1678.79 | 1639.33 | 1680.33 | 34.6814
403.48 |  | 1672 |  | 1641.27 | 1686.6 | 1639.64 | 1688.22 | -16.2269
403.38 |  | 1675.78 |  | 1641.68 | 1696.38 | 1639.96 | 1698.1 | -22.3251
403.28 |  | 1719.99 |  | 1642.09 | 1708.61 | 1640.27 | 1710.43 | 9.55457
403.18 |  | 1768.51 |  | 1642.52 | 1723.75 | 1640.59 | 1725.68 | 42.8321
403.08 |  | 1752.18 |  | 1642.96 | 1742.22 | 1640.9 | 1744.27 | 7.90912
402.98 |  | 1762.35 |  | 1643.41 | 1764.28 | 1641.22 | 1766.47 | -4.11525
402.88 |  | 1757.47 |  | 1643.87 | 1789.96 | 1641.53 | 1792.29 | -34.8185
402.78 |  | 1803.51 |  | 1644.35 | 1818.88 | 1641.85 | 1821.37 | -17.8622
402.68 |  | 1837.24 |  | 1644.84 | 1850.23 | 1642.17 | 1852.91 | -15.6683
402.58 |  | 1914.47 |  | 1645.36 | 1882.7 | 1642.48 | 1885.58 | 28.8937
402.48 |  | 1863.16 |  | 1645.9 | 1914.51 | 1642.8 | 1917.61 | -54.4523
402.38 |  | 1962.89 |  | 1646.47 | 1943.58 | 1643.11 | 1946.94 | 15.9467
402.28 |  | 2000.55 |  | 1647.07 | 1967.74 | 1643.43 | 1971.38 | 29.171
402.18 |  | 1997 |  | 1647.72 | 1985 | 1643.74 | 1988.98 | 8.02322
402.08 |  | 1997.16 |  | 1648.41 | 1993.87 | 1644.06 | 1998.22 | -1.06764
401.98 |  | 2027.11 |  | 1649.16 | 1993.57 | 1644.37 | 1998.36 | 28.7539
401.88 |  | 2019.57 |  | 1649.99 | 1984.15 | 1644.69 | 1989.44 | 30.1296
401.78 |  | 1963.4 |  | 1650.91 | 1966.49 | 1645 | 1972.4 | -8.99488
401.68 |  | 1908.9 |  | 1651.94 | 1942.19 | 1645.32 | 1948.81 | -39.9155
401.58 |  | 1889.14 |  | 1653.13 | 1913.26 | 1645.63 | 1920.75 | -31.6151
401.48 |  | 1859.18 |  | 1654.51 | 1881.87 | 1645.95 | 1890.44 | -31.2505
401.38 |  | 1880.96 |  | 1656.15 | 1850.09 | 1646.27 | 1859.97 | 20.9867
401.28 |  | 1837 |  | 1658.11 | 1819.63 | 1646.58 | 1831.16 | 5.8405
401.18 |  | 1825.14 |  | 1660.51 | 1791.73 | 1646.9 | 1805.34 | 19.7906
401.08 |  | 1804.66 |  | 1663.46 | 1767.16 | 1647.21 | 1783.4 | 21.2613
400.98 |  | 1762.37 |  | 1667.09 | 1746.21 | 1647.53 | 1765.78 | -3.41076
400.88 |  | 1751.81 |  | 1671.58 | 1728.84 | 1647.84 | 1752.57 | -0.763199
400.78 |  | 1775.17 |  | 1677.06 | 1714.75 | 1648.16 | 1743.65 | 31.5208
400.68 |  | 1726.94 |  | 1683.67 | 1703.5 | 1648.47 | 1738.7 | -11.7583
400.58 |  | 1733.49 |  | 1691.48 | 1694.64 | 1648.79 | 1737.33 | -3.83965
400.48 |  | 1711.85 |  | 1700.46 | 1687.69 | 1649.1 | 1739.05 | -27.1983
400.38 |  | 1716.55 |  | 1710.45 | 1682.26 | 1649.42 | 1743.29 | -26.7429
400.28 |  | 1768.91 |  | 1721.15 | 1678 | 1649.73 | 1749.41 | 19.4975
400.18 |  | 1763.05 |  | 1732.07 | 1674.64 | 1650.05 | 1756.66 | 6.38948
400.08 |  | 1770.18 |  | 1742.6 | 1671.98 | 1650.37 | 1764.21 | 5.96734
399.98 |  | 1768.95 |  | 1752.03 | 1669.85 | 1650.68 | 1771.2 | -2.25047
399.88 |  | 1790.5 |  | 1759.66 | 1668.13 | 1651 | 1776.79 | 13.7031
399.78 |  | 1797.55 |  | 1764.87 | 1666.73 | 1651.31 | 1780.29 | 17.2673
399.68 |  | 1749.68 |  | 1767.21 | 1665.59 | 1651.63 | 1781.18 | -31.4951
399.58 |  | 1790.87 |  | 1766.51 | 1664.66 | 1651.94 | 1779.22 | 11.6461
399.48 |  | 1756.38 |  | 1762.85 | 1663.89 | 1652.26 | 1774.48 | -18.1068
399.38 |  | 1759.36 |  | 1756.6 | 1663.26 | 1652.57 | 1767.29 | -7.92729
399.28 |  | 1757.81 |  | 1748.32 | 1662.75 | 1652.89 | 1758.18 | -0.372352
399.18 |  | 1785.51 |  | 1738.71 | 1662.33 | 1653.2 | 1747.83 | 37.6819
399.08 |  | 1738.88 |  | 1728.47 | 1661.99 | 1653.52 | 1736.95 | 1.93667
398.98 |  | 1713.7 |  | 1718.27 | 1661.72 | 1653.83 | 1726.16 | -12.4584
398.88 |  | 1749.45 |  | 1708.63 | 1661.51 | 1654.15 | 1716 | 33.4515
398.78 |  | 1732.56 |  | 1699.92 | 1661.36 | 1654.46 | 1706.81 | 25.7525
398.68 |  | 1667.92 |  | 1692.34 | 1661.24 | 1654.78 | 1698.81 | -30.8836
398.58 |  | 1677.04 |  | 1685.97 | 1661.17 | 1655.1 | 1692.04 | -15.0062
398.48 |  | 1678.12 |  | 1680.75 | 1661.13 | 1655.41 | 1686.47 | -8.35367
398.38 |  | 1671.52 |  | 1676.58 | 1661.12 | 1655.73 | 1681.98 | -10.455
398.28 |  | 1651.6 |  | 1673.31 | 1661.14 | 1656.04 | 1678.41 | -26.8046
398.18 |  | 1622.93 |  | 1670.78 | 1661.18 | 1656.36 | 1675.61 | -52.6703
398.08 |  | 1658.46 |  | 1669.07 | 1661.46 | 1656.89 | 1673.63 | -15.1739
397.98 |  | 1677.26 |  | 1667.82 | 1661.75 | 1657.43 | 1672.14 | 5.12045
397.88 |  | 1676.43 |  | 1666.93 | 1662.05 | 1657.96 | 1671.02 | 5.40114
397.78 |  | 1694.55 |  | 1666.32 | 1662.36 | 1658.49 | 1670.19 | 24.3571
397.68 |  | 1681.65 |  | 1665.92 | 1662.67 | 1659.03 | 1669.57 | 12.082
397.58 |  | 1656.91 |  | 1665.69 | 1662.97 | 1659.56 | 1669.1 | -12.1906
397.48 |  | 1690.31 |  | 1665.59 | 1663.27 | 1660.1 | 1668.76 | 21.5501
397.38 |  | 1676.8 |  | 1665.58 | 1663.55 | 1660.63 | 1668.5 | 8.29661
397.28 |  | 1653.11 |  | 1667.11 | 1665.28 | 1662.62 | 1669.77 | -16.6611
397.18 |  | 1626.02 |  | 1668.71 | 1666.99 | 1664.61 | 1671.08 | -45.0614
397.08 |  | 1679.63 |  | 1670.35 | 1668.69 | 1666.61 | 1672.44 | 7.18898
396.98 |  | 1705.97 |  | 1672.05 | 1670.39 | 1668.6 | 1673.84 | 32.1322
396.88 |  | 1677.93 |  | 1673.77 | 1672.1 | 1670.59 | 1675.28 | 2.64744
396.78 |  | 1657.62 |  | 1675.53 | 1673.81 | 1672.58 | 1676.76 | -19.14
396.68 |  | 1694.5 |  | 1677.31 | 1675.55 | 1674.57 | 1678.29 | 16.205
396.58 |  | 1663.83 |  | 1679.12 | 1677.32 | 1676.56 | 1679.87 | -16.0396
396.48 |  | 1676.88 |  | 0 | 0 | 0 | 1679.83 | -2.94563
396.38 |  | 1689.99 |  | 0 | 0 | 0 | 1692.63 | -2.63702
396.28 |  | 1689.1 |  | 0 | 0 | 0 | 1691.48 | -2.37649
396.18 |  | 1673.67 |  | 0 | 0 | 0 | 1675.83 | -2.15899
396.08 |  | 1671.49 |  | 0 | 0 | 0 | 1673.46 | -1.97833
395.98 |  | 1627.69 |  | 0 | 0 | 0 | 1629.52 | -1.82791
395.88 |  | 1662.94 |  | 0 | 0 | 0 | 1664.64 | -1.70141
395.78 |  | 1679.42 |  | 0 | 0 | 0 | 1681.01 | -1.59316
395.68 |  | 1664.95 |  | 0 | 0 | 0 | 1666.45 | -1.49831
395.58 |  | 1683.29 |  | 0 | 0 | 0 | 1684.71 | -1.41285
395.48 |  | 1671.6 |  | 0 | 0 | 0 | 1672.93 | -1.33344
395.38 |  | 1711.31 |  | 0 | 0 | 0 | 1712.57 | -1.25723
395.28 |  | 1679.03 |  | 0 | 0 | 0 | 1680.21 | -1.18177
395.18 |  | 1698.08 |  | 0 | 0 | 0 | 1699.19 | -1.10495
395.08 |  | 1657.49 |  | 0 | 0 | 0 | 1658.52 | -1.02503

## C1s Scan
﻿
Axis | Energy | Elements= | 191
C:\Users\gkerherv\MEGA\XPS Others\Jona\Data\CC-A.DATA\C1s Scan.VGD
Binding Energy (E) |  |  |  | C1s C-C | C1s C-OH | Backgnd. | Envelope | Residuals
eV |  | Counts / s (Residuals × 2) |  | Counts / s (Residuals × 2) | Counts / s (Residuals × 2) | Counts / s (Residuals × 2) | Counts / s (Residuals × 2) | Counts / s (Residuals × 2)
298.08 |  | 1306.86 |  | 1306.86 | 1306.86 | 1306.86 | 1306.86 | 0
297.98 |  | 1283.96 |  | 1283.96 | 1283.96 | 1283.96 | 1283.96 | 0
297.88 |  | 1200.97 |  | 1200.97 | 1200.97 | 1200.97 | 1200.97 | 0
297.78 |  | 1229.29 |  | 1229.29 | 1229.29 | 1229.29 | 1229.29 | 0
297.68 |  | 1258.14 |  | 1258.14 | 1258.14 | 1258.14 | 1258.14 | 0
297.58 |  | 1209.78 |  | 1209.78 | 1209.78 | 1209.78 | 1209.78 | 0
297.48 |  | 1196.47 |  | 1196.47 | 1196.47 | 1196.47 | 1196.47 | 0
297.38 |  | 1134.83 |  | 1134.83 | 1134.83 | 1134.83 | 1134.83 | 0
297.28 |  | 1166.12 |  | 1166.12 | 1166.12 | 1166.12 | 1166.12 | 0
297.18 |  | 1155.76 |  | 1155.76 | 1155.76 | 1155.76 | 1155.76 | 0
297.08 |  | 1132.83 |  | 1132.83 | 1132.83 | 1132.83 | 1132.83 | 0
296.98 |  | 1114.09 |  | 1114.09 | 1114.09 | 1114.09 | 1114.09 | -2.27374e-13
296.88 |  | 1035.95 |  | 1035.95 | 1035.95 | 1035.95 | 1035.95 | -4.54747e-13
296.78 |  | 1155.52 |  | 1155.52 | 1155.52 | 1155.52 | 1155.52 | -1.36424e-12
296.68 |  | 1074.04 |  | 1074.04 | 1074.04 | 1074.04 | 1074.04 | -2.95586e-12
296.58 |  | 1088.34 |  | 1088.34 | 1088.34 | 1088.34 | 1088.34 | -7.27596e-12
296.48 |  | 1072.16 |  | 1072.16 | 1072.16 | 1072.16 | 1072.16 | -1.68257e-11
296.38 |  | 1006.21 |  | 1006.21 | 1006.21 | 1006.21 | 1006.21 | -3.87672e-11
296.28 |  | 1066.05 |  | 1066.05 | 1066.05 | 1066.05 | 1066.05 | -8.84484e-11
296.18 |  | 1031.14 |  | 1031.14 | 1031.14 | 1031.14 | 1031.14 | -1.98725e-10
296.08 |  | 987.208 |  | 987.208 | 987.208 | 987.208 | 987.208 | -4.40878e-10
295.98 |  | 1005.61 |  | 1005.61 | 1005.61 | 1005.61 | 1005.61 | -9.65542e-10
295.88 |  | 940.033 |  | 940.033 | 940.033 | 940.033 | 940.033 | -2.0874e-09
295.78 |  | 1001.28 |  | 1001.28 | 1001.28 | 1001.28 | 1001.28 | -4.45448e-09
295.68 |  | 931.216 |  | 931.216 | 931.216 | 931.216 | 931.216 | -9.38292e-09
295.58 |  | 933.811 |  | 933.811 | 933.811 | 933.811 | 933.811 | -1.95093e-08
295.48 |  | 930.242 |  | 930.242 | 930.242 | 930.242 | 930.242 | -4.00427e-08
295.38 |  | 879.507 |  | 879.507 | 879.507 | 879.507 | 879.507 | -8.11294e-08
295.28 |  | 884.295 |  | 884.295 | 884.295 | 884.295 | 884.295 | -1.62262e-07
295.18 |  | 895.173 |  | 895.173 | 895.173 | 895.173 | 895.173 | -3.20364e-07
295.08 |  | 833.529 |  | 833.529 | 833.529 | 833.529 | 833.529 | -6.24404e-07
294.98 |  | 852.829 |  | 852.829 | 852.829 | 852.829 | 852.829 | -1.2014e-06
294.88 |  | 807.378 |  | 807.378 | 807.378 | 807.378 | 807.378 | -2.28202e-06
294.78 |  | 814.653 |  | 814.653 | 814.653 | 814.653 | 814.653 | -4.27924e-06
294.68 |  | 780.497 |  | 780.497 | 780.497 | 780.497 | 780.497 | -7.92204e-06
294.58 |  | 751.541 |  | 751.541 | 751.541 | 751.541 | 751.541 | -1.4479e-05
294.48 |  | 748.279 |  | 748.279 | 748.279 | 748.279 | 748.279 | -2.61265e-05
294.38 |  | 835.023 |  | 835.023 | 835.023 | 835.023 | 835.023 | -4.6545e-05
294.28 |  | 734.665 |  | 734.665 | 734.665 | 734.665 | 734.665 | -8.187e-05
294.18 |  | 745.086 |  | 745.086 | 745.086 | 745.086 | 745.086 | -0.000142182
294.08 |  | 738.685 |  | 738.685 | 738.685 | 738.685 | 738.685 | -0.000243808
293.98 |  | 689.477 |  | 689.477 | 689.477 | 689.477 | 689.477 | -0.000412803
293.88 |  | 693.689 |  | 693.689 | 693.689 | 693.689 | 693.69 | -0.000690149
293.78 |  | 666.539 |  | 666.539 | 666.539 | 666.539 | 666.54 | -0.00113936
293.68 |  | 635.871 |  | 635.871 | 635.871 | 635.871 | 635.873 | -0.00185743
293.58 |  | 651.439 |  | 651.439 | 651.439 | 651.439 | 651.442 | -0.00299027
293.48 |  | 648.642 |  | 648.642 | 648.642 | 648.642 | 648.647 | -0.00475417
293.38 |  | 612.603 |  | 612.603 | 612.603 | 612.603 | 612.61 | -0.00746482
293.28 |  | 637.11 |  | 637.11 | 637.11 | 637.11 | 637.121 | -0.0115762
293.18 |  | 605.943 |  | 605.943 | 605.943 | 605.943 | 605.961 | -0.0177308
293.08 |  | 615.356 |  | 615.356 | 615.356 | 615.356 | 615.383 | -0.0268248
292.98 |  | 610.712 |  | 610.712 | 610.712 | 610.712 | 610.752 | -0.0400874
292.88 |  | 567.508 |  | 567.508 | 567.508 | 567.508 | 567.567 | -0.0591791
292.78 |  | 585.282 |  | 585.282 | 585.282 | 585.282 | 585.369 | -0.0863068
292.68 |  | 555.738 |  | 555.738 | 555.738 | 555.738 | 555.862 | -0.124356
292.58 |  | 539.919 |  | 539.919 | 539.919 | 539.919 | 540.096 | -0.177037
292.48 |  | 553.793 |  | 553.793 | 553.793 | 553.793 | 554.042 | -0.249041
292.38 |  | 552.917 |  | 552.917 | 552.917 | 552.917 | 553.264 | -0.346196
292.28 |  | 507.81 |  | 507.81 | 507.81 | 507.81 | 508.286 | -0.475619
292.18 |  | 494.531 |  | 494.531 | 494.531 | 494.531 | 495.177 | -0.645837
292.08 |  | 466.382 |  | 466.382 | 466.382 | 466.382 | 467.249 | -0.866883
291.98 |  | 449.154 |  | 449.154 | 449.154 | 449.154 | 450.304 | -1.15032
291.88 |  | 505.017 |  | 505.017 | 505.017 | 505.017 | 506.526 | -1.50924
291.78 |  | 471.594 |  | 471.594 | 471.594 | 471.594 | 473.552 | -1.95809
291.68 |  | 438.048 |  | 438.048 | 438.048 | 438.048 | 440.561 | -2.51251
291.58 |  | 414.635 |  | 414.635 | 414.635 | 414.635 | 417.824 | -3.18898
291.48 |  | 444.269 |  | 444.269 | 444.269 | 444.269 | 448.274 | -4.00446
291.38 |  | 420.665 |  | 420.665 | 420.665 | 420.665 | 425.64 | -4.97581
291.28 |  | 410.877 |  | 410.877 | 410.877 | 410.877 | 416.996 | -6.11932
291.18 |  | 407.656 |  | 407.656 | 407.656 | 407.656 | 415.106 | -7.45006
291.08 |  | 448.727 |  | 448.727 | 448.727 | 448.727 | 457.708 | -8.98131
290.98 |  | 445.747 |  | 445.747 | 445.747 | 445.747 | 456.471 | -10.7241
290.88 |  | 437.483 |  | 437.483 | 437.483 | 437.483 | 450.17 | -12.6866
290.78 |  | 404.078 |  | 404.078 | 404.078 | 404.078 | 418.953 | -14.8742
290.68 |  | 399.972 |  | 423.418 | 440.708 | 423.418 | 440.708 | -40.7361
290.58 |  | 412.135 |  | 423.416 | 443.347 | 423.416 | 443.347 | -31.2122
290.48 |  | 463.424 |  | 423.415 | 446.211 | 423.415 | 446.211 | 17.2125
290.38 |  | 406.624 |  | 423.414 | 449.294 | 423.414 | 449.294 | -42.67
290.28 |  | 414.817 |  | 423.41 | 452.588 | 423.41 | 452.588 | -37.7714
290.18 |  | 449.483 |  | 423.406 | 456.089 | 423.406 | 456.089 | -6.606
290.08 |  | 435.498 |  | 423.402 | 459.795 | 423.402 | 459.795 | -24.2971
289.98 |  | 448.141 |  | 423.392 | 463.697 | 423.392 | 463.697 | -15.5554
289.88 |  | 531.597 |  | 423.376 | 467.802 | 423.376 | 467.802 | 63.7951
289.78 |  | 494.149 |  | 423.358 | 472.123 | 423.358 | 472.123 | 22.0263
289.68 |  | 494.002 |  | 423.337 | 476.678 | 423.337 | 476.678 | 17.3236
289.58 |  | 485.117 |  | 423.311 | 481.494 | 423.311 | 481.494 | 3.62266
289.48 |  | 539.613 |  | 423.286 | 486.619 | 423.286 | 486.619 | 52.9939
289.38 |  | 527.691 |  | 423.256 | 492.106 | 423.256 | 492.106 | 35.5848
289.28 |  | 564.204 |  | 423.22 | 498.028 | 423.22 | 498.028 | 66.1756
289.18 |  | 593.126 |  | 423.176 | 504.479 | 423.176 | 504.479 | 88.6473
289.08 |  | 637.001 |  | 423.125 | 511.582 | 423.125 | 511.582 | 125.419
288.98 |  | 663.016 |  | 423.067 | 519.494 | 423.067 | 519.494 | 143.522
288.88 |  | 643.747 |  | 423.003 | 528.404 | 423.003 | 528.404 | 115.343
288.78 |  | 671.674 |  | 422.933 | 538.55 | 422.933 | 538.55 | 133.123
288.68 |  | 691.496 |  | 422.863 | 550.227 | 422.863 | 550.227 | 141.269
288.58 |  | 638.369 |  | 422.791 | 563.784 | 422.791 | 563.784 | 74.5849
288.48 |  | 700.683 |  | 422.717 | 579.647 | 422.716 | 579.647 | 121.036
288.38 |  | 677.259 |  | 422.644 | 598.327 | 422.644 | 598.327 | 78.932
288.28 |  | 649.913 |  | 422.574 | 620.425 | 422.572 | 620.426 | 29.4867
288.18 |  | 668.483 |  | 422.497 | 646.632 | 422.491 | 646.637 | 21.8458
288.08 |  | 796.349 |  | 422.423 | 677.762 | 422.409 | 677.777 | 118.572
287.98 |  | 737.515 |  | 422.359 | 714.725 | 422.32 | 714.764 | 22.7517
287.88 |  | 779.745 |  | 422.315 | 758.522 | 422.218 | 758.619 | 21.1256
287.78 |  | 883.934 |  | 422.335 | 810.248 | 422.104 | 810.479 | 73.4549
287.68 |  | 870.947 |  | 422.5 | 871.054 | 421.982 | 871.572 | -0.625307
287.58 |  | 943.81 |  | 422.942 | 942.098 | 421.844 | 943.196 | 0.613594
287.48 |  | 1014.54 |  | 423.891 | 1024.51 | 421.687 | 1026.71 | -12.1668
287.38 |  | 1095.68 |  | 425.698 | 1119.31 | 421.513 | 1123.49 | -27.8085
287.28 |  | 1199.42 |  | 428.845 | 1227.34 | 421.311 | 1234.88 | -35.4617
287.18 |  | 1350.35 |  | 433.952 | 1349.2 | 421.076 | 1362.07 | -11.7247
287.08 |  | 1509.47 |  | 441.728 | 1485.09 | 420.807 | 1506.01 | 3.45635
286.98 |  | 1617.02 |  | 452.883 | 1634.8 | 420.495 | 1667.19 | -50.1688
286.88 |  | 1853.09 |  | 468.03 | 1797.58 | 420.139 | 1845.47 | 7.61878
286.78 |  | 1943.43 |  | 487.564 | 1972.04 | 419.729 | 2039.88 | -96.4496
286.68 |  | 2296.9 |  | 511.631 | 2156.2 | 419.267 | 2248.56 | 48.3447
286.58 |  | 2428.82 |  | 540.145 | 2347.36 | 418.744 | 2468.76 | -39.941
286.48 |  | 2663.38 |  | 572.952 | 2542.22 | 418.163 | 2697.01 | -33.6365
286.38 |  | 2864.05 |  | 610.051 | 2736.89 | 417.509 | 2929.43 | -65.3846
286.28 |  | 3217.92 |  | 651.973 | 2927.02 | 416.793 | 3162.2 | 55.7177
286.18 |  | 3366.78 |  | 700.153 | 3107.95 | 416.015 | 3392.09 | -25.3051
286.08 |  | 3515.75 |  | 757.465 | 3274.88 | 415.173 | 3617.18 | -101.424
285.98 |  | 3769.41 |  | 828.929 | 3423.1 | 414.261 | 3837.77 | -68.3568
285.88 |  | 4085.18 |  | 922.766 | 3548.2 | 413.286 | 4057.69 | 27.4933
285.78 |  | 4304.68 |  | 1051.8 | 3646.31 | 412.231 | 4285.88 | 18.8058
285.68 |  | 4758.89 |  | 1235.3 | 3714.26 | 411.091 | 4538.48 | 220.413
285.58 |  | 4993.53 |  | 1500.74 | 3749.82 | 409.848 | 4840.71 | 152.825
285.48 |  | 5564.19 |  | 1884.65 | 3751.75 | 408.485 | 5227.91 | 336.28
285.38 |  | 6159.96 |  | 2431.25 | 3719.91 | 406.963 | 5744.19 | 415.77
285.28 |  | 7073.18 |  | 3187.14 | 3655.26 | 405.255 | 6437.15 | 636.025
285.18 |  | 8006.58 |  | 4190.94 | 3559.8 | 403.3 | 7347.44 | 659.134
285.08 |  | 9280.51 |  | 5458.29 | 3436.45 | 401.061 | 8493.68 | 786.831
284.98 |  | 10514.1 |  | 6964.93 | 3288.92 | 398.49 | 9855.36 | 658.779
284.88 |  | 11929.6 |  | 8633.42 | 3121.49 | 395.565 | 11359.3 | 570.279
284.78 |  | 13241.8 |  | 10330.1 | 2938.84 | 392.274 | 12876.6 | 365.213
284.68 |  | 14374.8 |  | 11877.4 | 2745.77 | 388.637 | 14234.6 | 140.26
284.58 |  | 15285.9 |  | 13083.5 | 2547.03 | 384.699 | 15245.8 | 40.1587
284.48 |  | 15737.2 |  | 13780.9 | 2347.12 | 380.542 | 15747.4 | -10.2631
284.38 |  | 15749.6 |  | 13866.4 | 2150.18 | 376.3 | 15640.3 | 109.289
284.28 |  | 14703.9 |  | 13326.7 | 1959.78 | 372.119 | 14914.4 | -210.481
284.18 |  | 13269.3 |  | 12241.7 | 1778.86 | 368.159 | 13652.4 | -383.148
284.08 |  | 11436.9 |  | 10764.3 | 1609.71 | 364.558 | 12009.5 | -572.598
283.98 |  | 9448.5 |  | 9084.08 | 1453.92 | 361.428 | 10176.6 | -728.073
283.88 |  | 7533.57 |  | 7386.14 | 1312.39 | 358.798 | 8339.74 | -806.167
283.78 |  | 5956.84 |  | 5818.58 | 1185.42 | 356.661 | 6647.35 | -690.506
283.68 |  | 4670.17 |  | 4474.98 | 1072.83 | 354.972 | 5192.84 | -522.67
283.58 |  | 3612.56 |  | 3393.5 | 974.016 | 353.663 | 4013.85 | -401.288
283.48 |  | 2816.43 |  | 2567.97 | 888.101 | 352.66 | 3103.41 | -286.972
283.38 |  | 2207.88 |  | 1964.47 | 814.016 | 351.891 | 2426.59 | -218.709
283.28 |  | 1862.63 |  | 1537.3 | 750.593 | 351.307 | 1936.58 | -73.9497
283.18 |  | 1443.11 |  | 1240.74 | 696.627 | 350.863 | 1586.5 | -143.395
283.08 |  | 1152.21 |  | 1035.74 | 650.925 | 350.522 | 1336.14 | -183.93
282.98 |  | 1031.38 |  | 892.239 | 612.352 | 350.255 | 1154.34 | -122.953
282.88 |  | 930.346 |  | 788.794 | 579.869 | 350.05 | 1018.61 | -88.2665
282.78 |  | 760.319 |  | 710.914 | 552.523 | 349.887 | 913.55 | -153.231
282.68 |  | 719.022 |  | 649.229 | 529.474 | 349.752 | 828.951 | -109.929
282.58 |  | 660.719 |  | 597.928 | 509.991 | 349.639 | 758.28 | -97.5609
282.48 |  | 645.797 |  | 553.607 | 493.454 | 349.546 | 697.515 | -51.7179
282.38 |  | 593.922 |  | 514.474 | 479.328 | 349.463 | 644.339 | -50.417
282.28 |  | 560.27 |  | 479.796 | 467.171 | 349.391 | 597.577 | -37.3067
282.18 |  | 548.097 |  | 449.451 | 456.617 | 349.327 | 556.741 | -8.64367
282.08 |  | 516.954 |  | 423.579 | 447.367 | 349.274 | 521.672 | -4.71729
281.98 |  | 453.849 |  | 402.296 | 439.171 | 349.227 | 492.24 | -38.3908
281.88 |  | 475.221 |  | 385.528 | 431.831 | 349.188 | 468.171 | 7.05009
281.78 |  | 438.736 |  | 372.94 | 425.183 | 349.153 | 448.969 | -10.233
281.68 |  | 471.893 |  | 363.967 | 419.098 | 349.123 | 433.942 | 37.9507
281.58 |  | 434.109 |  | 357.905 | 413.472 | 349.093 | 422.285 | 11.8246
281.48 |  | 450.677 |  | 354.032 | 408.226 | 349.064 | 413.195 | 37.4823
281.38 |  | 453.393 |  | 351.692 | 403.299 | 349.036 | 405.955 | 47.4376
281.28 |  | 425.436 |  | 350.356 | 398.649 | 349.011 | 399.994 | 25.4419
281.18 |  | 414.37 |  | 349.633 | 394.243 | 348.988 | 394.888 | 19.4819
281.08 |  | 389.309 |  | 349.26 | 390.062 | 348.969 | 390.353 | -1.04466
280.98 |  | 406.298 |  | 349.078 | 386.094 | 348.954 | 386.219 | 20.079
280.88 |  | 373.291 |  | 348.989 | 382.33 | 348.939 | 382.38 | -9.08996
280.78 |  | 416.771 |  | 348.946 | 378.772 | 348.927 | 378.792 | 37.9792
280.68 |  | 373.193 |  | 348.922 | 375.423 | 348.916 | 375.43 | -2.23681
280.58 |  | 367.186 |  | 348.909 | 372.288 | 348.907 | 372.29 | -5.10447
280.48 |  | 366.3 |  | 348.901 | 369.372 | 348.9 | 369.373 | -3.07282
280.38 |  | 344.567 |  | 348.897 | 366.684 | 348.897 | 366.684 | -22.1175
280.28 |  | 342.189 |  | 348.897 | 364.224 | 348.896 | 364.224 | -22.0357
280.18 |  | 332.98 |  | 348.896 | 361.992 | 348.896 | 361.992 | -29.012
280.08 |  | 375.768 |  | 348.896 | 359.986 | 348.896 | 359.986 | 15.7823
279.98 |  | 352.957 |  |  |  |  | 362.261 | -9.30457
279.88 |  | 340.588 |  |  |  |  | 348.321 | -7.73282
279.78 |  | 332.86 |  |  |  |  | 339.224 | -6.36392
279.68 |  | 362.357 |  |  |  |  | 367.542 | -5.185
279.58 |  | 337.824 |  |  |  |  | 342.005 | -4.18129
279.48 |  | 305.889 |  |  |  |  | 309.225 | -3.33671
279.38 |  | 308.163 |  |  |  |  | 310.798 | -2.63443
279.28 |  | 328.974 |  |  |  |  | 331.031 | -2.05751
279.18 |  | 315.509 |  |  |  |  | 317.098 | -1.58931
279.08 |  | 304.542 |  |  |  |  | 305.756 | -1.21402

## Si2p Scan
﻿
Axis | Energy | Elements= | 151
C:\Users\gkerherv\MEGA\XPS Others\Jona\Data\CC-A.DATA\Si2p Scan.VGD
Binding Energy (E) |  |  |  | Si2p3 Scan A | Si2p1 Scan A | Backgnd. | Envelope | Residuals
eV |  | Counts / s (Residuals × 2) |  | Counts / s (Residuals × 2) | Counts / s (Residuals × 2) | Counts / s (Residuals × 2) | Counts / s (Residuals × 2) | Counts / s (Residuals × 2)
110.08 |  | 263.815 |  | 263.815 | 263.815 | 263.815 | 263.815 | 0
109.98 |  | 268.019 |  | 268.019 | 268.019 | 268.019 | 268.019 | 0
109.88 |  | 259.448 |  | 259.448 | 259.448 | 259.448 | 259.448 | 0
109.78 |  | 260.658 |  | 260.658 | 260.658 | 260.658 | 260.658 | 0
109.68 |  | 247.665 |  | 247.665 | 247.665 | 247.665 | 247.665 | 0
109.58 |  | 257.008 |  | 257.008 | 257.008 | 257.008 | 257.008 | 0
109.48 |  | 250.909 |  | 250.909 | 250.909 | 250.909 | 250.909 | 0
109.38 |  | 250.797 |  | 250.797 | 250.797 | 250.797 | 250.797 | 0
109.28 |  | 255.099 |  | 255.099 | 255.099 | 255.099 | 255.099 | 0
109.18 |  | 250.318 |  | 250.318 | 250.318 | 250.318 | 250.318 | 0
109.08 |  | 250.497 |  | 250.497 | 250.497 | 250.497 | 250.497 | 0
108.98 |  | 252.047 |  | 252.047 | 252.047 | 252.047 | 252.047 | 0
108.88 |  | 256.865 |  | 256.865 | 256.865 | 256.865 | 256.865 | 0
108.78 |  | 247.336 |  | 247.336 | 247.336 | 247.336 | 247.336 | 0
108.68 |  | 252.003 |  | 252.003 | 252.003 | 252.003 | 252.003 | 0
108.58 |  | 258.82 |  | 258.82 | 258.82 | 258.82 | 258.82 | -3.03165e-14
108.48 |  | 244.153 |  | 244.153 | 244.153 | 244.153 | 244.153 | -1.21266e-13
108.38 |  | 242.636 |  | 242.636 | 242.636 | 242.636 | 242.636 | -5.76013e-13
108.28 |  | 248.833 |  | 248.833 | 248.833 | 248.833 | 248.833 | -2.9407e-12
108.18 |  | 253.3 |  | 253.3 | 253.3 | 253.3 | 253.3 | -1.40062e-11
108.08 |  | 250.114 |  | 250.114 | 250.114 | 250.114 | 250.114 | -6.38465e-11
107.98 |  | 244.939 |  | 244.939 | 244.939 | 244.939 | 244.939 | -2.77972e-10
107.88 |  | 239.998 |  | 239.998 | 239.998 | 239.998 | 239.998 | -1.15557e-09
107.78 |  | 253.672 |  | 253.672 | 253.672 | 253.672 | 253.672 | -4.5874e-09
107.68 |  | 248.281 |  | 248.281 | 248.281 | 248.281 | 248.281 | -1.73909e-08
107.58 |  | 253.157 |  | 253.157 | 253.157 | 253.157 | 253.157 | -6.29665e-08
107.48 |  | 255.001 |  | 255.001 | 255.001 | 255.001 | 255.001 | -2.17761e-07
107.38 |  | 247.557 |  | 247.557 | 247.557 | 247.557 | 247.557 | -7.19429e-07
107.28 |  | 245.782 |  | 245.782 | 245.782 | 245.782 | 245.782 | -2.27088e-06
107.18 |  | 259.101 |  | 259.101 | 259.101 | 259.101 | 259.101 | -6.8496e-06
107.08 |  | 251.451 |  | 251.451 | 251.451 | 251.451 | 251.451 | -1.97462e-05
106.98 |  | 244.213 |  | 244.213 | 244.213 | 244.213 | 244.213 | -5.44178e-05
106.88 |  | 240.124 |  | 240.124 | 240.124 | 240.124 | 240.124 | -0.000143397
106.78 |  | 257.415 |  | 257.415 | 257.415 | 257.415 | 257.416 | -0.000361417
106.68 |  | 235.131 |  | 235.131 | 235.131 | 235.131 | 235.132 | -0.000871531
106.58 |  | 237.4 |  | 237.4 | 237.4 | 237.4 | 237.402 | -0.00201155
106.48 |  | 247.131 |  | 247.131 | 247.131 | 247.131 | 247.136 | -0.00444576
106.38 |  | 253.322 |  | 253.322 | 253.322 | 253.322 | 253.331 | -0.00941352
106.28 |  | 240.19 |  | 240.19 | 240.19 | 240.19 | 240.209 | -0.0191079
106.18 |  | 244.929 |  | 244.929 | 244.929 | 244.929 | 244.966 | -0.037208
106.08 |  | 246.309 |  | 246.309 | 246.309 | 246.309 | 246.379 | -0.0695624
105.98 |  | 251.737 |  | 251.737 | 251.737 | 251.737 | 251.862 | -0.12498
105.88 |  | 241.312 |  | 247.328 | 247.515 | 247.313 | 247.529 | -6.21752
105.78 |  | 247.967 |  | 245.154 | 245.455 | 245.125 | 245.485 | 2.48291
105.68 |  | 249.241 |  | 244.192 | 244.655 | 244.135 | 244.713 | 4.52873
105.58 |  | 241.707 |  | 244.243 | 244.923 | 244.135 | 245.031 | -3.32389
105.48 |  | 240.447 |  | 244.329 | 245.286 | 244.135 | 245.48 | -5.03321
105.38 |  | 252.59 |  | 244.47 | 245.758 | 244.135 | 246.093 | 6.49711
105.28 |  | 261.539 |  | 244.691 | 246.346 | 244.135 | 246.902 | 14.6373
105.18 |  | 252.345 |  | 245.021 | 247.053 | 244.135 | 247.94 | 4.40532
105.08 |  | 251.701 |  | 245.494 | 247.876 | 244.135 | 249.235 | 2.46552
104.98 |  | 261.505 |  | 246.143 | 248.803 | 244.135 | 250.812 | 10.6931
104.88 |  | 263.547 |  | 246.997 | 249.825 | 244.135 | 252.687 | 10.8595
104.78 |  | 263.664 |  | 248.076 | 250.931 | 244.135 | 254.872 | 8.79206
104.68 |  | 262.668 |  | 249.389 | 252.118 | 244.135 | 257.372 | 5.2958
104.58 |  | 253.418 |  | 250.931 | 253.394 | 244.135 | 260.19 | -6.77163
104.48 |  | 266.342 |  | 252.686 | 254.783 | 244.135 | 263.334 | 3.00797
104.38 |  | 274.605 |  | 254.632 | 256.328 | 244.135 | 266.825 | 7.77952
104.28 |  | 266.981 |  | 256.748 | 258.097 | 244.135 | 270.71 | -3.72978
104.18 |  | 269.193 |  | 259.024 | 260.192 | 244.135 | 275.081 | -5.88817
104.08 |  | 269.648 |  | 261.467 | 262.761 | 244.135 | 280.093 | -10.445
103.98 |  | 291.531 |  | 264.112 | 266.02 | 244.134 | 285.998 | 5.53367
103.88 |  | 290.341 |  | 267.031 | 270.281 | 244.134 | 293.178 | -2.83692
103.78 |  | 295.488 |  | 270.34 | 275.987 | 244.134 | 302.193 | -6.70459
103.68 |  | 309.657 |  | 274.217 | 283.754 | 244.134 | 313.837 | -4.17945
103.58 |  | 329.507 |  | 278.918 | 294.404 | 244.134 | 329.189 | 0.318223
103.48 |  | 337.39 |  | 284.821 | 308.976 | 244.134 | 349.663 | -12.2734
103.38 |  | 369.788 |  | 292.467 | 328.689 | 244.134 | 377.023 | -7.23481
103.28 |  | 415.977 |  | 302.637 | 354.834 | 244.133 | 413.338 | 2.63983
103.18 |  | 464.171 |  | 316.422 | 388.572 | 244.133 | 460.861 | 3.31053
103.08 |  | 544.254 |  | 335.298 | 430.648 | 244.132 | 521.814 | 22.4406
102.98 |  | 596.327 |  | 361.17 | 481.037 | 244.132 | 598.076 | -1.74889
102.88 |  | 713.888 |  | 396.33 | 538.61 | 244.131 | 690.809 | 23.0792
102.78 |  | 805.28 |  | 443.296 | 600.898 | 244.13 | 800.065 | 5.21545
102.68 |  | 939.733 |  | 504.48 | 664.091 | 244.128 | 924.443 | 15.2891
102.58 |  | 1046.29 |  | 581.674 | 723.312 | 244.127 | 1060.86 | -14.5735
102.48 |  | 1196.62 |  | 675.384 | 773.206 | 244.125 | 1204.46 | -7.84968
102.38 |  | 1323.41 |  | 784.147 | 808.741 | 244.123 | 1348.77 | -25.3588
102.28 |  | 1473.63 |  | 903.989 | 826.073 | 244.12 | 1485.94 | -12.3141
102.18 |  | 1583.54 |  | 1028.25 | 823.252 | 244.117 | 1607.38 | -23.8434
102.08 |  | 1686.64 |  | 1147.93 | 800.598 | 244.114 | 1704.41 | -17.7693
101.98 |  | 1762.17 |  | 1252.67 | 760.639 | 244.111 | 1769.2 | -7.03603
101.88 |  | 1774.42 |  | 1332.24 | 707.63 | 244.108 | 1795.77 | -21.3433
101.78 |  | 1795.53 |  | 1378.18 | 646.777 | 244.104 | 1780.86 | 14.6778
101.68 |  | 1722.17 |  | 1385.37 | 583.379 | 244.101 | 1724.65 | -2.48314
101.58 |  | 1678.86 |  | 1352.99 | 522.063 | 244.097 | 1630.96 | 47.8957
101.48 |  | 1576.23 |  | 1284.69 | 466.284 | 244.094 | 1506.88 | 69.3452
101.38 |  | 1417.06 |  | 1187.88 | 418.128 | 244.091 | 1361.92 | 55.1396
101.28 |  | 1205.15 |  | 1072.35 | 378.39 | 244.089 | 1206.65 | -1.49314
101.18 |  | 1043.41 |  | 948.597 | 346.846 | 244.086 | 1051.36 | -7.94818
101.08 |  | 896.571 |  | 826.258 | 322.604 | 244.084 | 904.778 | -8.20631
100.98 |  | 762.015 |  | 712.905 | 304.439 | 244.083 | 773.26 | -11.2456
100.88 |  | 640.044 |  | 613.483 | 291.065 | 244.082 | 660.465 | -20.4219
100.78 |  | 530.297 |  | 530.312 | 281.305 | 244.081 | 567.536 | -37.2391
100.68 |  | 488.742 |  | 463.517 | 274.179 | 244.08 | 493.617 | -4.8749
100.58 |  | 419.208 |  | 411.69 | 268.926 | 244.079 | 436.537 | -17.3287
100.48 |  | 384.348 |  | 372.574 | 264.979 | 244.079 | 393.474 | -9.12575
100.38 |  | 356.46 |  | 343.639 | 261.936 | 244.079 | 361.496 | -5.03649
100.28 |  | 350.259 |  | 322.485 | 259.516 | 244.078 | 337.923 | 12.3369
100.18 |  | 322.855 |  | 307.059 | 257.524 | 244.078 | 320.505 | 2.35018
100.08 |  | 309.491 |  | 295.732 | 255.825 | 244.078 | 307.479 | 2.01166
99.98 |  | 286.534 |  | 287.281 | 254.329 | 244.078 | 297.532 | -10.9983
99.88 |  | 284.24 |  | 280.824 | 252.974 | 244.078 | 289.72 | -5.48015
99.78 |  | 267.392 |  | 275.74 | 251.724 | 244.078 | 283.387 | -15.995
99.68 |  | 280.372 |  | 271.602 | 250.56 | 244.077 | 278.084 | 2.28767
99.58 |  | 274.642 |  | 268.112 | 249.476 | 244.077 | 273.511 | 1.13046
99.48 |  | 270.342 |  | 265.069 | 248.479 | 244.077 | 269.471 | 0.87096
99.38 |  | 269.524 |  | 262.335 | 247.58 | 244.077 | 265.838 | 3.68604
99.28 |  | 254.183 |  | 259.825 | 246.788 | 244.077 | 262.536 | -8.35321
99.18 |  | 257.705 |  | 257.492 | 246.114 | 244.077 | 259.528 | -1.82291
99.08 |  | 257.039 |  | 255.317 | 245.558 | 244.077 | 256.798 | 0.240986
98.98 |  | 262.766 |  | 253.308 | 245.118 | 244.077 | 254.349 | 8.41761
98.88 |  | 274.042 |  | 251.481 | 244.783 | 244.077 | 252.187 | 21.8547
98.78 |  | 256.554 |  | 249.86 | 244.538 | 244.077 | 250.321 | 6.23322
98.68 |  | 245.023 |  | 248.464 | 244.366 | 244.077 | 248.753 | -3.7301
98.58 |  | 252.17 |  | 247.301 | 244.252 | 244.077 | 247.476 | 4.6943
98.48 |  | 258.284 |  | 246.368 | 244.178 | 244.077 | 246.469 | 11.8148
98.38 |  | 243.797 |  | 245.648 | 244.133 | 244.077 | 245.704 | -1.90733
98.28 |  | 256.914 |  | 245.115 | 244.107 | 244.077 | 245.145 | 11.7686
98.18 |  | 243.046 |  | 244.737 | 244.092 | 244.077 | 244.753 | -1.70714
98.08 |  | 236.833 |  | 244.481 | 244.084 | 244.077 | 244.488 | -7.65586
97.98 |  | 251.409 |  | 244.314 | 244.08 | 244.077 | 244.318 | 7.09149
97.88 |  | 244.352 |  | 244.881 | 244.749 | 244.747 | 244.883 | -0.530285
97.78 |  | 244.745 |  | 245.49 | 245.419 | 245.418 | 245.491 | -0.746377
97.68 |  | 246.151 |  | 246.126 | 246.089 | 246.088 | 246.126 | 0.0243461
97.58 |  | 244.31 |  |  |  |  | 244.329 | -0.0187103
97.48 |  | 250.885 |  |  |  |  | 250.894 | -0.00888254
97.38 |  | 245.3 |  |  |  |  | 245.304 | -0.00403733
97.28 |  | 243.507 |  |  |  |  | 243.509 | -0.00175624
97.18 |  | 246.391 |  |  |  |  | 246.392 | -0.000730899
97.08 |  | 239.322 |  |  |  |  | 239.322 | -0.000290931
96.98 |  | 240.587 |  |  |  |  | 240.587 | -0.000110731
96.88 |  | 242.74 |  |  |  |  | 242.74 | -4.029e-05
96.78 |  | 248.858 |  |  |  |  | 248.858 | -1.40117e-05
96.68 |  | 229.487 |  |  |  |  | 229.487 | -4.65661e-06
96.58 |  | 245.079 |  |  |  |  | 245.079 | -1.47867e-06
96.48 |  | 257.102 |  |  |  |  | 257.102 | -4.48573e-07
96.38 |  | 256.759 |  |  |  |  | 256.759 | -1.29988e-07
96.28 |  | 236.253 |  |  |  |  | 236.253 | -3.59779e-08
96.18 |  | 249.901 |  |  |  |  | 249.901 | -9.5101e-09
96.08 |  | 244.187 |  |  |  |  | 244.187 | -2.40058e-09
95.98 |  | 249.868 |  |  |  |  | 249.868 | -5.78621e-10
95.88 |  | 247.044 |  |  |  |  | 247.044 | -1.3315e-10
95.78 |  | 234.406 |  |  |  |  | 234.406 | -2.92554e-11
95.68 |  | 251.91 |  |  |  |  | 251.91 | -6.12393e-12
95.58 |  | 248.404 |  |  |  |  | 248.404 | -1.24298e-12
95.48 |  | 240.156 |  |  |  |  | 240.156 | -2.42532e-13
95.38 |  | 251.242 |  |  |  |  | 251.242 | -3.03165e-14
95.28 |  | 237.136 |  |  |  |  | 237.136 | 0
95.18 |  | 250.032 |  |  |  |  | 250.032 | 0
95.08 |  | 258.771 |  |  |  |  | 258.771 | 0

## S2p Scan
﻿
Axis | Energy | Elements= | 151
S 2p$_{3/2}$
C:\Users\gkerherv\MEGA\XPS Others\Jona\Data\CC-A.DATA\S2p Scan.VGD
Binding Energy (E) |  |  |  | S2p3 Scan A | S2p1 Scan A | Backgnd. | Envelope | Residuals
eV |  | Counts / s (Residuals × 2) |  | Counts / s (Residuals × 2) | Counts / s (Residuals × 2) | Counts / s (Residuals × 2) | Counts / s (Residuals × 2) | Counts / s (Residuals × 2)
175.08 |  | 354.48 |  | 354.48 | 354.48 | 354.48 | 354.48 | -0.000135684
174.98 |  | 346.369 |  | 346.369 | 346.369 | 346.369 | 346.37 | -0.000379661
174.88 |  | 346.912 |  | 346.912 | 346.912 | 346.912 | 346.913 | -0.000996193
174.78 |  | 329.713 |  | 329.713 | 329.713 | 329.713 | 329.716 | -0.00245236
174.68 |  | 334.841 |  | 334.841 | 334.841 | 334.841 | 334.847 | -0.00566725
174.58 |  | 366.354 |  | 366.354 | 366.354 | 366.354 | 366.366 | -0.0123028
174.48 |  | 331.809 |  | 331.809 | 331.809 | 331.809 | 331.834 | -0.0251091
174.38 |  | 352.825 |  | 352.825 | 352.825 | 352.825 | 352.873 | -0.0482249
174.28 |  | 343.48 |  | 343.48 | 343.48 | 343.48 | 343.567 | -0.0872613
174.18 |  | 346.616 |  | 346.616 | 346.616 | 346.616 | 346.765 | -0.148963
174.08 |  | 358.542 |  | 358.542 | 358.542 | 358.542 | 358.782 | -0.240303
173.98 |  | 351.457 |  | 351.457 | 351.457 | 351.457 | 351.824 | -0.367051
173.88 |  | 375.948 |  | 375.948 | 375.948 | 375.948 | 376.48 | -0.532136
173.78 |  | 340.179 |  | 340.179 | 340.179 | 340.179 | 340.914 | -0.734358
173.68 |  | 340.428 |  | 340.428 | 340.428 | 340.428 | 341.396 | -0.968064
173.58 |  | 345.473 |  | 345.473 | 345.473 | 345.473 | 346.697 | -1.22417
173.48 |  | 342.499 |  | 342.499 | 342.499 | 342.499 | 343.991 | -1.49249
173.38 |  | 353.306 |  | 353.306 | 353.306 | 353.306 | 355.071 | -1.76478
173.28 |  | 353.383 |  | 353.383 | 353.383 | 353.383 | 355.421 | -2.03773
173.18 |  | 341.119 |  | 341.119 | 341.119 | 341.119 | 343.434 | -2.31492
173.08 |  | 338.593 |  | 338.593 | 338.593 | 338.593 | 341.2 | -2.60728
172.98 |  | 347.794 |  | 347.794 | 347.794 | 347.794 | 350.726 | -2.93174
172.88 |  | 339.847 |  | 342.662 | 345.109 | 342.231 | 345.54 | -5.69273
172.78 |  | 329.699 |  | 342.894 | 345.32 | 342.229 | 345.985 | -16.286
172.68 |  | 355.223 |  | 343.197 | 345.539 | 342.224 | 346.512 | 8.71069
172.58 |  | 352.973 |  | 343.577 | 345.779 | 342.221 | 347.134 | 5.83909
172.48 |  | 332.637 |  | 344.014 | 346.035 | 342.213 | 347.836 | -15.1985
172.38 |  | 357.947 |  | 344.487 | 346.311 | 342.195 | 348.602 | 9.34559
172.28 |  | 358.054 |  | 344.991 | 346.631 | 342.187 | 349.435 | 8.61958
172.18 |  | 327.471 |  | 345.498 | 346.994 | 342.181 | 350.311 | -22.84
172.08 |  | 347.399 |  | 345.972 | 347.391 | 342.159 | 351.204 | -3.80488
171.98 |  | 375.445 |  | 346.418 | 347.846 | 342.137 | 352.127 | 23.3173
171.88 |  | 361.524 |  | 346.836 | 348.37 | 342.113 | 353.093 | 8.43155
171.78 |  | 361.257 |  | 347.217 | 348.966 | 342.075 | 354.109 | 7.14772
171.68 |  | 370.34 |  | 347.594 | 349.672 | 342.04 | 355.226 | 15.1139
171.58 |  | 334.619 |  | 347.981 | 350.515 | 342.011 | 356.485 | -21.8663
171.48 |  | 359.869 |  | 348.383 | 351.523 | 341.979 | 357.927 | 1.94143
171.38 |  | 372.034 |  | 348.81 | 352.742 | 341.94 | 359.611 | 12.4224
171.28 |  | 377.976 |  | 349.278 | 354.242 | 341.899 | 361.621 | 16.3551
171.18 |  | 377.515 |  | 349.79 | 356.116 | 341.849 | 364.058 | 13.457
171.08 |  | 361.796 |  | 350.365 | 358.509 | 341.795 | 367.079 | -5.2829
170.98 |  | 370.553 |  | 351.014 | 361.619 | 341.737 | 370.896 | -0.342619
170.88 |  | 380.836 |  | 351.749 | 365.722 | 341.672 | 375.798 | 5.03739
170.78 |  | 400.743 |  | 352.579 | 371.188 | 341.592 | 382.176 | 18.5669
170.68 |  | 421.347 |  | 353.522 | 378.498 | 341.49 | 390.53 | 30.8175
170.58 |  | 422.327 |  | 354.604 | 388.223 | 341.366 | 401.462 | 20.8652
170.48 |  | 434.456 |  | 355.869 | 400.972 | 341.225 | 415.616 | 18.8407
170.38 |  | 429.455 |  | 357.362 | 417.245 | 341.065 | 433.542 | -4.08741
170.28 |  | 455.581 |  | 359.146 | 437.266 | 340.882 | 455.531 | 0.0507961
170.18 |  | 486.637 |  | 361.307 | 460.763 | 340.673 | 481.397 | 5.23972
170.08 |  | 497.518 |  | 363.964 | 486.771 | 340.431 | 510.304 | -12.7857
169.98 |  | 530.002 |  | 367.278 | 513.549 | 340.14 | 540.688 | -10.6856
169.88 |  | 567.827 |  | 371.507 | 538.702 | 339.801 | 570.407 | -2.57964
169.78 |  | 593.17 |  | 377.007 | 559.478 | 339.409 | 597.076 | -3.90616
169.68 |  | 640.122 |  | 384.309 | 573.296 | 338.978 | 618.627 | 21.4955
169.58 |  | 608.906 |  | 394.108 | 578.259 | 338.504 | 633.863 | -24.9573
169.48 |  | 651.156 |  | 407.315 | 573.615 | 337.987 | 642.943 | 8.21232
169.38 |  | 690.094 |  | 425.047 | 559.955 | 337.446 | 647.556 | 42.5382
169.28 |  | 660.288 |  | 448.492 | 539.043 | 336.889 | 650.647 | 9.64077
169.18 |  | 685.373 |  | 478.695 | 513.406 | 336.31 | 655.791 | 29.5813
169.08 |  | 668.744 |  | 516.243 | 485.808 | 335.717 | 666.334 | 2.40992
168.98 |  | 687.024 |  | 560.83 | 458.719 | 335.113 | 684.436 | 2.58758
168.88 |  | 721.852 |  | 610.86 | 433.966 | 334.492 | 710.334 | 11.5181
168.78 |  | 705.329 |  | 663.237 | 412.607 | 333.853 | 741.991 | -36.6621
168.68 |  | 737.933 |  | 713.457 | 394.969 | 333.166 | 775.261 | -37.3279
168.58 |  | 801.142 |  | 756.215 | 380.885 | 332.436 | 804.664 | -3.5221
168.48 |  | 809.401 |  | 786.288 | 369.876 | 331.663 | 824.502 | -15.1009
168.38 |  | 844.339 |  | 799.637 | 361.358 | 330.858 | 830.138 | 14.2009
168.28 |  | 792.328 |  | 794.316 | 354.749 | 330.023 | 819.042 | -26.7143
168.18 |  | 822.464 |  | 770.993 | 349.595 | 329.203 | 791.385 | 31.0793
168.08 |  | 750.897 |  | 732.731 | 345.523 | 328.419 | 749.835 | 1.06216
167.98 |  | 705.126 |  | 684.303 | 342.27 | 327.699 | 698.874 | 6.25129
167.88 |  | 654.218 |  | 631.104 | 339.626 | 327.042 | 643.688 | 10.5299
167.78 |  | 605.359 |  | 578.173 | 337.476 | 326.48 | 589.169 | 16.1898
167.68 |  | 544.773 |  | 529.359 | 335.71 | 326.006 | 539.063 | 5.70938
167.58 |  | 496.267 |  | 487.036 | 334.26 | 325.623 | 495.673 | 0.594173
167.48 |  | 437.543 |  | 452.136 | 333.072 | 325.328 | 459.88 | -22.3369
167.38 |  | 396.982 |  | 424.476 | 332.093 | 325.106 | 431.463 | -34.4811
167.28 |  | 393.538 |  | 403.189 | 331.284 | 324.944 | 409.529 | -15.9907
167.18 |  | 367.868 |  | 387.108 | 330.602 | 324.821 | 392.889 | -25.0205
167.08 |  | 385.009 |  | 375.055 | 330.014 | 324.72 | 380.349 | 4.65967
166.98 |  | 374.899 |  | 366.001 | 329.495 | 324.627 | 370.869 | 4.02936
166.88 |  | 369.707 |  | 359.142 | 329.039 | 324.547 | 363.634 | 6.07369
166.78 |  | 356.053 |  | 353.864 | 328.635 | 324.477 | 358.023 | -1.96991
166.68 |  | 341.274 |  | 349.727 | 328.271 | 324.411 | 353.588 | -12.3141
166.58 |  | 371.821 |  | 346.427 | 327.945 | 324.352 | 350.02 | 21.801
166.48 |  | 351.622 |  | 343.757 | 327.658 | 324.31 | 347.105 | 4.51726
166.38 |  | 322.767 |  | 341.556 | 327.395 | 324.274 | 344.678 | -21.9111
166.28 |  | 338.675 |  | 339.709 | 327.142 | 324.235 | 342.616 | -3.94091
166.18 |  | 349.359 |  | 338.153 | 326.904 | 324.207 | 340.85 | 8.50876
166.08 |  | 338.946 |  | 336.823 | 326.666 | 324.182 | 339.307 | -0.360918
165.98 |  | 343.757 |  | 335.665 | 326.413 | 324.15 | 337.928 | 5.82838
165.88 |  | 343.946 |  | 334.658 | 326.148 | 324.12 | 336.686 | 7.26031
165.78 |  | 331.788 |  | 333.776 | 325.873 | 324.094 | 335.555 | -3.76707
165.68 |  | 338.017 |  | 332.994 | 325.585 | 324.065 | 334.514 | 3.50299
165.58 |  | 344.365 |  | 332.299 | 325.294 | 324.038 | 333.555 | 10.81
165.48 |  | 342.349 |  | 331.687 | 325.022 | 324.022 | 332.688 | 9.66154
165.38 |  | 310.199 |  | 331.142 | 324.777 | 324.013 | 331.907 | -21.7076
165.28 |  | 311.404 |  | 330.655 | 324.57 | 324.012 | 331.213 | -19.809
165.18 |  | 312.459 |  | 330.206 | 324.4 | 324.012 | 330.594 | -18.1346
165.08 |  | 336.856 |  | 329.782 | 324.268 | 324.012 | 330.038 | 6.81797
164.98 |  | 334.894 |  | 329.371 | 324.172 | 324.012 | 329.53 | 5.36412
164.88 |  | 317.85 |  | 328.956 | 324.106 | 324.011 | 329.05 | -11.1999
164.78 |  | 321.145 |  | 328.52 | 324.057 | 324.005 | 328.573 | -7.42764
164.68 |  | 325.957 |  | 328.065 | 324.031 | 324.004 | 328.093 | -2.13591
164.58 |  | 336.934 |  |  |  |  | 340.527 | -3.59301
164.48 |  | 318.133 |  |  |  |  | 321.213 | -3.08006
164.38 |  | 328.847 |  |  |  |  | 331.408 | -2.56087
164.28 |  | 349.532 |  |  |  |  | 351.586 | -2.05404
164.18 |  | 333.683 |  |  |  |  | 335.265 | -1.58178
164.08 |  | 337.561 |  |  |  |  | 338.726 | -1.16465
163.98 |  | 326.795 |  |  |  |  | 327.612 | -0.816998
163.88 |  | 326.309 |  |  |  |  | 326.853 | -0.544405
163.78 |  | 326.825 |  |  |  |  | 327.169 | -0.343725
163.68 |  | 323.096 |  |  |  |  | 323.301 | -0.205201
163.58 |  | 318.913 |  |  |  |  | 319.028 | -0.115631
163.48 |  | 308.342 |  |  |  |  | 308.403 | -0.0614132
163.38 |  | 314.954 |  |  |  |  | 314.984 | -0.0307054
163.28 |  | 330.216 |  |  |  |  | 330.23 | -0.0144376
163.18 |  | 300.786 |  |  |  |  | 300.792 | -0.00637862
163.08 |  | 338.659 |  |  |  |  | 338.662 | -0.00264605
162.98 |  | 323.07 |  |  |  |  | 323.071 | -0.00103001
162.88 |  | 316.294 |  |  |  |  | 316.295 | -0.00037604
162.78 |  | 298.211 |  |  |  |  | 298.211 | -0.000128699
162.68 |  | 322.437 |  |  |  |  | 322.437 | -4.12764e-05
162.58 |  | 323.363 |  |  |  |  | 323.363 | -1.24013e-05
162.48 |  | 315.887 |  |  |  |  | 315.887 | -3.48935e-06
162.38 |  | 289.738 |  |  |  |  | 289.738 | -9.19234e-07
162.28 |  | 295.64 |  |  |  |  | 295.64 | -2.2668e-07
162.18 |  | 303.993 |  |  |  |  | 303.993 | -5.23148e-08
162.08 |  | 311.098 |  |  |  |  | 311.098 | -1.12975e-08
161.98 |  | 290.525 |  |  |  |  | 290.525 | -2.28257e-09
161.88 |  | 300.826 |  |  |  |  | 300.826 | -4.31404e-10
161.78 |  | 309.597 |  |  |  |  | 309.597 | -7.6246e-11
161.68 |  | 291.515 |  |  |  |  | 291.515 | -1.26192e-11
161.58 |  | 295.16 |  |  |  |  | 295.16 | -1.93268e-12
161.48 |  | 286.239 |  |  |  |  | 286.239 | -2.65269e-13
161.38 |  | 304.411 |  |  |  |  | 304.411 | -3.78956e-14
161.28 |  | 299.63 |  |  |  |  | 299.63 | 0
161.18 |  | 290.421 |  |  |  |  | 290.421 | 0
161.08 |  | 296.518 |  |  |  |  | 296.518 | 0
160.98 |  | 326.389 |  |  |  |  | 326.389 | 0
160.88 |  | 294.796 |  |  |  |  | 294.796 | 0
160.78 |  | 288.863 |  |  |  |  | 288.863 | 0
160.68 |  | 293.12 |  |  |  |  | 293.12 | 0
160.58 |  | 302.738 |  |  |  |  | 302.738 | 0
160.48 |  | 285.031 |  |  |  |  | 285.031 | 0
160.38 |  | 303.317 |  |  |  |  | 303.317 | 0
160.28 |  | 294.758 |  |  |  |  | 294.758 | 0
160.18 |  | 301.305 |  |  |  |  | 301.305 | 0
160.08 |  | 291.329 |  |  |  |  | 291.329 | 0

## Peak Table
Peak Table :
| Name | Start BE | Peak BE | End BE | Height CPS | FWHM eV | Area (P) CPS.eV | Area (N) TPP-2M | Atomic % | Peak Type | Q | SF ALTHERMO1 | TXFN | Backgnd | PP Height CPS | PP Hgt (N) | PP At. % | Title | File Name
| N 1s | 407.08 | 399.66 | 396.58 | 115.63 | 1.5 | 210.31 | 1.9 | 0.38 | Fitted | 1 | 1.676 | 1 | Smart | 162.82 | 4.41 | 0.68 | N1s Scan | C:\Users\gwilh\Google Drive\XPS Others\Jona\Data\CC-A.DATA\N1s Scan.VGD
| C 1s | 290.68 | 284.46 | 280.08 | 13466.94 | 1.11 | 16814.36 | 235.73 | 47.02 | Fitted | 1 | 1 | 1 | Smart | 15404.19 | 215.96 | 33.34 | C1s Scan | C:\Users\gkerherv\MEGA\XPS Others\Jona\Data\CC-A.DATA\C1s Scan.VGD
| Fe 2p | 717.98 | 710.79 | 705.38 | 175.02 | 3.2 | 761.14 | 1.49 | 0.3 | Standard | 1 | 9.976 | 1 | Smart | 214.52 | 9.44 | 1.46 | Fe2p Scan | C:\Users\gkerherv\MEGA\XPS Others\Jona\Data\CC-A.DATA\Fe2p Scan.VGD
| O 1s | 537.08 | 530.39 | 528.28 | 551.85 | 1.37 | 858 | 4.97 | 0.99 | Fitted | 1 | 2.881 | 1 | Smart | 1242.62 | 7.2 | 1.11 | O1s Scan | C:\Users\gkerherv\MEGA\XPS Others\Jona\Data\CC-A.DATA\O1s Scan.VGD
| S 2p | 172.88 | 168.35 | 164.68 | 469.41 | 1.22 | 693.08 | 7.27 | 1.45 | Fitted | 1 | 1.245 | 1 | Smart | 534.14 | 16.8 | 2.59 | S2p Scan | C:\Users\gkerherv\MEGA\XPS Others\Jona\Data\CC-A.DATA\S2p Scan.VGD
| Si 2p | 105.88 | 101.71 | 97.68 | 1143.27 | 1.28 | 1671.01 | 35.23 | 7.03 | Fitted | 1 | 0.596 | 1 | Smart | 1485.33 | 234.89 | 36.27 | Si2p Scan | C:\Users\gkerherv\MEGA\XPS Others\Jona\Data\CC-A.DATA\Si2p Scan.VGD
| Zn 2p | 1050.08 | 1022.51 | 1017.88 | 138.54 | 2.08 | 350.62 | 0.46 | 0.09 | Fitted | 1 | 21.391 | 1 | Smart | 253.83 | 5.02 | 0.78 | Zn2p Scan | C:\Users\gkerherv\MEGA\XPS Others\Jona\Data\CC-A.DATA\Zn2p Scan.VGD
| O KLL |  | 975
| O 2s |  | 20
| C KLL |  | 1230
| Si 2s |  | 153
| S 2s |  | 232

## Titles
10:16:08 Monday, July 23, 2018
C:\Avantage_Excel_Report.xls
Normalisation | 761 | Fe2p
CC-A
Carbon BE | 285.06 | from C-C sp2 expected @ 284.2
Data Files : | Title | File Name | Comment
| Zn2p Scan | C:\...\MEGA\XPS Others\Jona\Data\CC-A.DATA\Zn2p Scan.VGD
| Survey | C:\Users\gkerherv\MEGA\XPS Others\Jona\Data\CC-A.DATA\Survey.VGD
| Si2p Scan | C:\...\MEGA\XPS Others\Jona\Data\CC-A.DATA\Si2p Scan.VGD
| S2p Scan | C:\Users\gkerherv\MEGA\XPS Others\Jona\Data\CC-A.DATA\S2p Scan.VGD
| O1s Scan | C:\...\MEGA\XPS Others\Jona\Data\CC-A.DATA\O1s Scan.VGD
| N1s Scan | C:\...\Google Drive\XPS Others\Jona\Data\CC-A.DATA\N1s Scan.VGD
| Fe2p Scan | C:\...\MEGA\XPS Others\Jona\Data\CC-A.DATA\Fe2p Scan.VGD
| C1s Scan | C:\Users\gkerherv\MEGA\XPS Others\Jona\Data\CC-A.DATA\C1s Scan.VGD

## Quantifications
Name | Peak BE | FWHM eV | Area (P) CPS.eV | Atomic %
C1s C-C sp2 | 284.46 | 1.11 | 16814.36 | 47.02 | 1 | 1 | 1
C1s C-OH | 285.52 | 2.39 | 9046.13 | 25.32 | 1 | 1 | 1
Fe2p3 | 710.79 | 3.2 | 761.14 | 0.3 | 1 | 1 | 1
N1s C-N | 399.66 | 1.5 | 210.31 | 0.38 | 1 | 1 | 1
N1s N-SiO2 | 402.04 | 1.5 | 639.52 | 1.15 | 1 | 1 | 1
O1s O-H | 532.61 | 2.12 | 5259.59 | 6.09
O1s O-M | 530.39 | 1.37 | 858 | 0.99
O1s O-Si | 531.81 | 1.37 | 8798.05 | 10.18
S2p3 | 168.35 | 1.22 | 693.08 | 1.45
Si2p3 | 101.71 | 1.28 | 1671.01 | 7.03
Zn2p3 | 1022.51 | 2.08 | 350.62 | 0.09